## Sheet1
| Micropollutants | [24 empty] | Experimental conditions |  |  |  |  | Target
Id | TP | Log Kow | MW g/mol | E | S | A | B | V | TSPA | Metal(II) | Metal(III) | M(II)/(III) | average atomic weight (g/mol) | average d-electron | average Pauling electronegativity | Method | TemH oC | HT hour | Calcination Temp | Calcination time | d(003) nm | BET m2/g | PV cm3/g | APD nm | pHpzc | pH | Tem | Time h | AD g/L | Ci mg/L | RR %
Amir M. Ramezani_2024 | Doxycycline | -0.02 | 444.43 | 2.1 | 3.05 | 1.55 | 1.7 | 2.86 | 181.62 | zn | Ce | 8 | 73.685 | 8.89 | 1.591 | Urea hydrolysis | 100 | 24 | N/A | N/A | 0.6804577 | 45.17 | 0.524 | 46.37 | 6.9 | 6 | 25 | 1 | 0.4 | 50 | 68%
Amir M. Ramezani_2024 | Doxycycline | -0.02 | 444.43 | 2.1 | 3.05 | 1.55 | 1.7 | 2.86 | 181.62 | zn | Ce | 8 | 73.685 | 8.89 | 1.591 | Urea hydrolysis | 100 | 24 | N/A | N/A | 0.6804577 | 45.17 | 0.524 | 46.37 | 6.9 | 6 | 25 | 0.08333333333 | 0.4 | 50 | 12%
Amir M. Ramezani_2024 | Doxycycline | -0.02 | 444.43 | 2.1 | 3.05 | 1.55 | 1.7 | 2.86 | 181.62 | zn | Ce | 8 | 73.685 | 8.89 | 1.591 | Urea hydrolysis | 100 | 24 | N/A | N/A | 0.6804577 | 45.17 | 0.524 | 46.37 | 6.9 | 6 | 25 | 0.1666666667 | 0.4 | 50 | 20%
Amir M. Ramezani_2024 | Doxycycline | -0.02 | 444.43 | 2.1 | 3.05 | 1.55 | 1.7 | 2.86 | 181.62 | zn | Ce | 8 | 73.685 | 8.89 | 1.591 | Urea hydrolysis | 100 | 24 | N/A | N/A | 0.6804577 | 45.17 | 0.524 | 46.37 | 6.9 | 6 | 25 | 0.25 | 0.4 | 50 | 36%
Amir M. Ramezani_2024 | Doxycycline | -0.02 | 444.43 | 2.1 | 3.05 | 1.55 | 1.7 | 2.86 | 181.62 | zn | Ce | 8 | 73.685 | 8.89 | 1.591 | Urea hydrolysis | 100 | 24 | N/A | N/A | 0.6804577 | 45.17 | 0.524 | 46.37 | 6.9 | 6 | 25 | 0.3333333333 | 0.4 | 50 | 45.6%
Amir M. Ramezani_2024 | Doxycycline | -0.02 | 444.43 | 2.1 | 3.05 | 1.55 | 1.7 | 2.86 | 181.62 | zn | Ce | 8 | 73.685 | 8.89 | 1.591 | Urea hydrolysis | 100 | 24 | N/A | N/A | 0.6804577 | 45.17 | 0.524 | 46.37 | 6.9 | 6 | 25 | 0.4166666667 | 0.4 | 50 | 60.8%
Amir M. Ramezani_2024 | Doxycycline | -0.02 | 444.43 | 2.1 | 3.05 | 1.55 | 1.7 | 2.86 | 181.62 | zn | Ce | 8 | 73.685 | 8.89 | 1.591 | Urea hydrolysis | 100 | 24 | N/A | N/A | 0.6804577 | 45.17 | 0.524 | 46.37 | 6.9 | 6 | 25 | 0.5 | 0.4 | 50 | 64.8%
Amir M. Ramezani_2024 | Doxycycline | -0.02 | 444.43 | 2.1 | 3.05 | 1.55 | 1.7 | 2.86 | 181.62 | zn | Ce | 8 | 73.685 | 8.89 | 1.591 | Urea hydrolysis | 100 | 24 | N/A | N/A | 0.6804577 | 45.17 | 0.524 | 46.37 | 6.9 | 6 | 25 | 0.5833333333 | 0.4 | 50 | 66.4%
Amir M. Ramezani_2024 | Doxycycline | -0.02 | 444.43 | 2.1 | 3.05 | 1.55 | 1.7 | 2.86 | 181.62 | zn | Ce | 8 | 73.685 | 8.89 | 1.591 | Urea hydrolysis | 100 | 24 | N/A | N/A | 0.6804577 | 45.17 | 0.524 | 46.37 | 6.9 | 6 | 25 | 0.6666666667 | 0.4 | 50 | 67.2%
Amir M. Ramezani_2024 | Doxycycline | -0.02 | 444.43 | 2.1 | 3.05 | 1.55 | 1.7 | 2.86 | 181.62 | zn | Ce | 8 | 73.685 | 8.89 | 1.591 | Urea hydrolysis | 100 | 24 | N/A | N/A | 0.6804577 | 45.17 | 0.524 | 46.37 | 6.9 | 6 | 25 | 0.8333333333 | 0.4 | 50 | 68%
Amir M. Ramezani_2024 | Doxycycline | -0.02 | 444.43 | 2.1 | 3.05 | 1.55 | 1.7 | 2.86 | 181.62 | zn | Ce | 8 | 73.685 | 8.89 | 1.591 | Urea hydrolysis | 100 | 24 | N/A | N/A | 0.6804577 | 45.17 | 0.524 | 46.37 | 6.9 | 6 | 25 | 1 | 0.4 | 50 | 68%
Amir M. Ramezani_2024 | Doxycycline | -0.02 | 444.43 | 2.1 | 3.05 | 1.55 | 1.7 | 2.86 | 181.62 | zn | Ce | 8 | 73.685 | 8.89 | 1.591 | Urea hydrolysis | 100 | 24 | N/A | N/A | 0.6804577 | 45.17 | 0.524 | 46.37 | 6.9 | 6 | 25 | 2 | 0.4 | 50 | 68%
Amir M. Ramezani_2024 | Doxycycline | -0.02 | 444.43 | 2.1 | 3.05 | 1.55 | 1.7 | 2.86 | 181.62 | zn | Ce | 8 | 73.685 | 8.89 | 1.591 | Urea hydrolysis | 100 | 24 | N/A | N/A | 0.6804577 | 45.17 | 0.524 | 46.37 | 6.9 | 6 | 25 | 3 | 0.4 | 50 | 68%
Amir M. Ramezani_2024 | Doxycycline | -0.02 | 444.43 | 2.1 | 3.05 | 1.55 | 1.7 | 2.86 | 181.62 | zn | Ce | 8 | 73.685 | 8.89 | 1.591 | Urea hydrolysis | 100 | 24 | N/A | N/A | 0.6804577 | 45.17 | 0.524 | 46.37 | 6.9 | 5 | 25 | 0.25 | 0.4 | 50 | 31.2%
Amir M. Ramezani_2024 | Doxycycline | -0.02 | 444.43 | 2.1 | 3.05 | 1.55 | 1.7 | 2.86 | 181.62 | zn | Ce | 8 | 73.685 | 8.89 | 1.591 | Urea hydrolysis | 100 | 24 | N/A | N/A | 0.6804577 | 45.17 | 0.524 | 46.37 | 6.9 | 5.5 | 25 | 0.25 | 0.4 | 50 | 56%
Amir M. Ramezani_2024 | Doxycycline | -0.02 | 444.43 | 2.1 | 3.05 | 1.55 | 1.7 | 2.86 | 181.62 | zn | Ce | 8 | 73.685 | 8.89 | 1.591 | Urea hydrolysis | 100 | 24 | N/A | N/A | 0.6804577 | 45.17 | 0.524 | 46.37 | 6.9 | 6 | 25 | 0.25 | 0.4 | 50 | 68%
Amir M. Ramezani_2024 | Doxycycline | -0.02 | 444.43 | 2.1 | 3.05 | 1.55 | 1.7 | 2.86 | 181.62 | zn | Ce | 8 | 73.685 | 8.89 | 1.591 | Urea hydrolysis | 100 | 24 | N/A | N/A | 0.6804577 | 45.17 | 0.524 | 46.37 | 6.9 | 6.5 | 25 | 0.25 | 0.4 | 50 | 63.2%
Amir M. Ramezani_2024 | Doxycycline | -0.02 | 444.43 | 2.1 | 3.05 | 1.55 | 1.7 | 2.86 | 181.62 | zn | Ce | 8 | 73.685 | 8.89 | 1.591 | Urea hydrolysis | 100 | 24 | N/A | N/A | 0.6804577 | 45.17 | 0.524 | 46.37 | 6.9 | 6.9 | 25 | 0.25 | 0.4 | 50 | 48%
Amir M. Ramezani_2024 | Doxycycline | -0.02 | 444.43 | 2.1 | 3.05 | 1.55 | 1.7 | 2.86 | 181.62 | zn | Ce | 8 | 73.685 | 8.89 | 1.591 | Urea hydrolysis | 100 | 24 | N/A | N/A | 0.6804577 | 45.17 | 0.524 | 46.37 | 6.9 | 8 | 25 | 0.25 | 0.4 | 50 | 40%
Amir M. Ramezani_2024 | Doxycycline | -0.02 | 444.43 | 2.1 | 3.05 | 1.55 | 1.7 | 2.86 | 181.62 | zn | Ce | 8 | 73.685 | 8.89 | 1.591 | Urea hydrolysis | 100 | 24 | N/A | N/A | 0.6804577 | 45.17 | 0.524 | 46.37 | 6.9 | 9 | 25 | 0.25 | 0.4 | 50 | 35.2%
Amir M. Ramezani_2024 | Doxycycline | -0.02 | 444.43 | 2.1 | 3.05 | 1.55 | 1.7 | 2.86 | 181.62 | zn | Ce | 8 | 73.685 | 8.89 | 1.591 | Urea hydrolysis | 100 | 24 | N/A | N/A | 0.6804577 | 45.17 | 0.524 | 46.37 | 6.9 | 6 | 25 | 0.25 | 0.4 | 50 | 68%
Amir M. Ramezani_2024 | Doxycycline | -0.02 | 444.43 | 2.1 | 3.05 | 1.55 | 1.7 | 2.86 | 181.62 | zn | Ce | 8 | 73.685 | 8.89 | 1.591 | Urea hydrolysis | 100 | 24 | N/A | N/A | 0.6804577 | 45.17 | 0.524 | 46.37 | 6.9 | 6 | 30 | 0.25 | 0.4 | 50 | 63.2%
Amir M. Ramezani_2024 | Doxycycline | -0.02 | 444.43 | 2.1 | 3.05 | 1.55 | 1.7 | 2.86 | 181.62 | zn | Ce | 8 | 73.685 | 8.89 | 1.591 | Urea hydrolysis | 100 | 24 | N/A | N/A | 0.6804577 | 45.17 | 0.524 | 46.37 | 6.9 | 6 | 35 | 0.25 | 0.4 | 50 | 60%
Amir M. Ramezani_2024 | Doxycycline | -0.02 | 444.43 | 2.1 | 3.05 | 1.55 | 1.7 | 2.86 | 181.62 | zn | Ce | 8 | 73.685 | 8.89 | 1.591 | Urea hydrolysis | 100 | 24 | N/A | N/A | 0.6804577 | 45.17 | 0.524 | 46.37 | 6.9 | 6 | 40 | 0.25 | 0.4 | 50 | 55.2%
Amir M. Ramezani_2024 | Doxycycline | -0.02 | 444.43 | 2.1 | 3.05 | 1.55 | 1.7 | 2.86 | 181.62 | zn | Ce | 8 | 73.685 | 8.89 | 1.591 | Urea hydrolysis | 100 | 24 | N/A | N/A | 0.6804577 | 45.17 | 0.524 | 46.37 | 6.9 | 6 | 45 | 0.25 | 0.4 | 50 | 43.2%
Amir M. Ramezani_2024 | Doxycycline | -0.02 | 444.43 | 2.1 | 3.05 | 1.55 | 1.7 | 2.86 | 181.62 | zn | Ce | 8 | 73.685 | 8.89 | 1.591 | Urea hydrolysis | 100 | 24 | N/A | N/A | 0.6804577 | 45.17 | 0.524 | 46.37 | 6.9 | 6 | 25 | 0.25 | 0.1 | 50 | 10%
Amir M. Ramezani_2024 | Doxycycline | -0.02 | 444.43 | 2.1 | 3.05 | 1.55 | 1.7 | 2.86 | 181.62 | zn | Ce | 8 | 73.685 | 8.89 | 1.591 | Urea hydrolysis | 100 | 24 | N/A | N/A | 0.6804577 | 45.17 | 0.524 | 46.37 | 6.9 | 6 | 25 | 0.25 | 0.2 | 50 | 26%
Amir M. Ramezani_2024 | Doxycycline | -0.02 | 444.43 | 2.1 | 3.05 | 1.55 | 1.7 | 2.86 | 181.62 | zn | Ce | 8 | 73.685 | 8.89 | 1.591 | Urea hydrolysis | 100 | 24 | N/A | N/A | 0.6804577 | 45.17 | 0.524 | 46.37 | 6.9 | 6 | 25 | 0.25 | 0.3 | 50 | 50.4%
Amir M. Ramezani_2024 | Doxycycline | -0.02 | 444.43 | 2.1 | 3.05 | 1.55 | 1.7 | 2.86 | 181.62 | zn | Ce | 8 | 73.685 | 8.89 | 1.591 | Urea hydrolysis | 100 | 24 | N/A | N/A | 0.6804577 | 45.17 | 0.524 | 46.37 | 6.9 | 6 | 25 | 0.25 | 0.4 | 50 | 68%
Amir M. Ramezani_2024 | Doxycycline | -0.02 | 444.43 | 2.1 | 3.05 | 1.55 | 1.7 | 2.86 | 181.62 | zn | Ce | 8 | 73.685 | 8.89 | 1.591 | Urea hydrolysis | 100 | 24 | N/A | N/A | 0.6804577 | 45.17 | 0.524 | 46.37 | 6.9 | 6 | 25 | 0.25 | 0.5 | 50 | 68%
Amir M. Ramezani_2024 | Doxycycline | -0.02 | 444.43 | 2.1 | 3.05 | 1.55 | 1.7 | 2.86 | 181.62 | zn | Ce | 8 | 73.685 | 8.89 | 1.591 | Urea hydrolysis | 100 | 24 | N/A | N/A | 0.6804577 | 45.17 | 0.524 | 46.37 | 6.9 | 6 | 25 | 0.25 | 0.6 | 50 | 68%
Ali M. Abdelkawy_2025 | Levofloxacin | -0.25 | 361.37 | 1.65 | 2.1 | 0.7 | 1.4 | 2.5043 | 76.2 | ZnCo | Fe | 4 | 60.894 | 7.8 | 1.778 | Co-precipitation or aging | 70 | 24 | N/A | N/A | 0.7622484 | 81.165 | 0.211 | 10.401 | 7 | 3 | 25 | 2 | 0.9 | 25 | 43%
Ali M. Abdelkawy_2025 | Levofloxacin | -0.25 | 361.37 | 1.65 | 2.1 | 0.7 | 1.4 | 2.5043 | 76.2 | ZnCo | Fe | 4 | 60.894 | 7.8 | 1.778 | Co-precipitation or aging | 70 | 24 | N/A | N/A | 0.7622484 | 81.165 | 0.211 | 10.401 | 7 | 5 | 25 | 2 | 0.9 | 25 | 65%
Ali M. Abdelkawy_2025 | Levofloxacin | -0.25 | 361.37 | 1.65 | 2.1 | 0.7 | 1.4 | 2.5043 | 76.2 | ZnCo | Fe | 4 | 60.894 | 7.8 | 1.778 | Co-precipitation or aging | 70 | 24 | N/A | N/A | 0.7622484 | 81.165 | 0.211 | 10.401 | 7 | 7 | 25 | 2 | 0.9 | 25 | 77%
Ali M. Abdelkawy_2025 | Levofloxacin | -0.25 | 361.37 | 1.65 | 2.1 | 0.7 | 1.4 | 2.5043 | 76.2 | ZnCo | Fe | 4 | 60.894 | 7.8 | 1.778 | Co-precipitation or aging | 70 | 24 | N/A | N/A | 0.7622484 | 81.165 | 0.211 | 10.401 | 7 | 9 | 25 | 2 | 0.9 | 25 | 75%
Ali M. Abdelkawy_2025 | Levofloxacin | -0.25 | 361.37 | 1.65 | 2.1 | 0.7 | 1.4 | 2.5043 | 76.2 | ZnCo | Fe | 4 | 60.894 | 7.8 | 1.778 | Co-precipitation or aging | 70 | 24 | N/A | N/A | 0.7622484 | 81.165 | 0.211 | 10.401 | 7 | 11 | 25 | 2 | 0.9 | 25 | 44%
Ali M. Abdelkawy_2025 | Levofloxacin | -0.25 | 361.37 | 1.65 | 2.1 | 0.7 | 1.4 | 2.5043 | 76.2 | ZnCo | Fe | 4 | 60.894 | 7.8 | 1.778 | Co-precipitation or aging | 70 | 24 | N/A | N/A | 0.7622484 | 81.165 | 0.211 | 10.401 | 7 | 7 | 25 | 2 | 0.4 | 25 | 20%
Ali M. Abdelkawy_2025 | Levofloxacin | -0.25 | 361.37 | 1.65 | 2.1 | 0.7 | 1.4 | 2.5043 | 76.2 | ZnCo | Fe | 4 | 60.894 | 7.8 | 1.778 | Co-precipitation or aging | 70 | 24 | N/A | N/A | 0.7622484 | 81.165 | 0.211 | 10.401 | 7 | 7 | 25 | 2 | 1.2 | 25 | 66%
Ali M. Abdelkawy_2025 | Levofloxacin | -0.25 | 361.37 | 1.65 | 2.1 | 0.7 | 1.4 | 2.5043 | 76.2 | ZnCo | Fe | 4 | 60.894 | 7.8 | 1.778 | Co-precipitation or aging | 70 | 24 | N/A | N/A | 0.7622484 | 81.165 | 0.211 | 10.401 | 7 | 7 | 25 | 2 | 2 | 25 | 69%
Ali M. Abdelkawy_2025 | Levofloxacin | -0.25 | 361.37 | 1.65 | 2.1 | 0.7 | 1.4 | 2.5043 | 76.2 | ZnCo | Fe | 4 | 60.894 | 7.8 | 1.778 | Co-precipitation or aging | 70 | 24 | N/A | N/A | 0.7622484 | 81.165 | 0.211 | 10.401 | 7 | 7 | 25 | 2 | 2.8 | 25 | 74%
Ali M. Abdelkawy_2025 | Levofloxacin | -0.25 | 361.37 | 1.65 | 2.1 | 0.7 | 1.4 | 2.5043 | 76.2 | ZnCo | Fe | 4 | 60.894 | 7.8 | 1.778 | Co-precipitation or aging | 70 | 24 | N/A | N/A | 0.7622484 | 81.165 | 0.211 | 10.401 | 7 | 7 | 25 | 2 | 3.6 | 25 | 76%
Ali M. Abdelkawy_2025 | Levofloxacin | -0.25 | 361.37 | 1.65 | 2.1 | 0.7 | 1.4 | 2.5043 | 76.2 | ZnCo | Fe | 4 | 60.894 | 7.8 | 1.778 | Co-precipitation or aging | 70 | 24 | N/A | N/A | 0.7622484 | 81.165 | 0.211 | 10.401 | 7 | 7 | 25 | 2 | 4.4 | 25 | 80%
Ali M. Abdelkawy_2025 | Levofloxacin | -0.25 | 361.37 | 1.65 | 2.1 | 0.7 | 1.4 | 2.5043 | 76.2 | ZnCo | Fe | 4 | 60.894 | 7.8 | 1.778 | Co-precipitation or aging | 70 | 24 | N/A | N/A | 0.7622484 | 81.165 | 0.211 | 10.401 | 7 | 7 | 25 | 2 | 5.2 | 25 | 69%
Ali M. Abdelkawy_2025 | Levofloxacin | -0.25 | 361.37 | 1.65 | 2.1 | 0.7 | 1.4 | 2.5043 | 76.2 | ZnCo | Fe | 4 | 60.894 | 7.8 | 1.778 | Co-precipitation or aging | 70 | 24 | N/A | N/A | 0.7622484 | 81.165 | 0.211 | 10.401 | 7 | 7 | 25 | 2 | 6 | 25 | 69%
Ali M. Abdelkawy_2025 | Levofloxacin | -0.25 | 361.37 | 1.65 | 2.1 | 0.7 | 1.4 | 2.5043 | 76.2 | ZnCo | Fe | 4 | 60.894 | 7.8 | 1.778 | Co-precipitation or aging | 70 | 24 | N/A | N/A | 0.7622484 | 81.165 | 0.211 | 10.401 | 7 | 7 | 25 | 2 | 8 | 25 | 69%
Ali M. Abdelkawy_2025 | Levofloxacin | -0.25 | 361.37 | 1.65 | 2.1 | 0.7 | 1.4 | 2.5043 | 76.2 | ZnCo | Fe | 4 | 60.894 | 7.8 | 1.778 | Co-precipitation or aging | 70 | 24 | N/A | N/A | 0.7622484 | 81.165 | 0.211 | 10.401 | 7 | 7 | 15 | 2 | 0.9 | 110 | 64%
Ali M. Abdelkawy_2025 | Levofloxacin | -0.25 | 361.37 | 1.65 | 2.1 | 0.7 | 1.4 | 2.5043 | 76.2 | ZnCo | Fe | 4 | 60.894 | 7.8 | 1.778 | Co-precipitation or aging | 70 | 24 | N/A | N/A | 0.7622484 | 81.165 | 0.211 | 10.401 | 7 | 7 | 25 | 2 | 0.9 | 110 | 65%
Ali M. Abdelkawy_2025 | Levofloxacin | -0.25 | 361.37 | 1.65 | 2.1 | 0.7 | 1.4 | 2.5043 | 76.2 | ZnCo | Fe | 4 | 60.894 | 7.8 | 1.778 | Co-precipitation or aging | 70 | 24 | N/A | N/A | 0.7622484 | 81.165 | 0.211 | 10.401 | 7 | 7 | 35 | 2 | 0.9 | 110 | 64%
Ali M. Abdelkawy_2025 | Levofloxacin | -0.25 | 361.37 | 1.65 | 2.1 | 0.7 | 1.4 | 2.5043 | 76.2 | ZnCo | Fe | 4 | 60.894 | 7.8 | 1.778 | Co-precipitation or aging | 70 | 24 | N/A | N/A | 0.7622484 | 81.165 | 0.211 | 10.401 | 7 | 7 | 45 | 2 | 0.9 | 110 | 62.5%
Ali M. Abdelkawy_2025 | Levofloxacin | -0.25 | 361.37 | 1.65 | 2.1 | 0.7 | 1.4 | 2.5043 | 76.2 | ZnCo | Fe | 4 | 60.894 | 7.8 | 1.778 | Co-precipitation or aging | 70 | 24 | N/A | N/A | 0.7622484 | 81.165 | 0.211 | 10.401 | 7 | 7 | 55 | 2 | 0.9 | 110 | 62%
Ali M. Abdelkawy_2025 | Levofloxacin | -0.25 | 361.37 | 1.65 | 2.1 | 0.7 | 1.4 | 2.5043 | 76.2 | ZnCo | Fe | 4 | 60.894 | 7.8 | 1.778 | Co-precipitation or aging | 70 | 24 | N/A | N/A | 0.7622484 | 81.165 | 0.211 | 10.401 | 7 | 7 | 25 | 0.08333333333 | 0.9 | 25 | 65%
Ali M. Abdelkawy_2025 | Levofloxacin | -0.25 | 361.37 | 1.65 | 2.1 | 0.7 | 1.4 | 2.5043 | 76.2 | ZnCo | Fe | 4 | 60.894 | 7.8 | 1.778 | Co-precipitation or aging | 70 | 24 | N/A | N/A | 0.7622484 | 81.165 | 0.211 | 10.401 | 7 | 7 | 25 | 0.1666666667 | 0.9 | 25 | 66%
Ali M. Abdelkawy_2025 | Levofloxacin | -0.25 | 361.37 | 1.65 | 2.1 | 0.7 | 1.4 | 2.5043 | 76.2 | ZnCo | Fe | 4 | 60.894 | 7.8 | 1.778 | Co-precipitation or aging | 70 | 24 | N/A | N/A | 0.7622484 | 81.165 | 0.211 | 10.401 | 7 | 7 | 25 | 0.25 | 0.9 | 25 | 66%
Ali M. Abdelkawy_2025 | Levofloxacin | -0.25 | 361.37 | 1.65 | 2.1 | 0.7 | 1.4 | 2.5043 | 76.2 | ZnCo | Fe | 4 | 60.894 | 7.8 | 1.778 | Co-precipitation or aging | 70 | 24 | N/A | N/A | 0.7622484 | 81.165 | 0.211 | 10.401 | 7 | 7 | 25 | 0.3333333333 | 0.9 | 25 | 66.5%
Ali M. Abdelkawy_2025 | Levofloxacin | -0.25 | 361.37 | 1.65 | 2.1 | 0.7 | 1.4 | 2.5043 | 76.2 | ZnCo | Fe | 4 | 60.894 | 7.8 | 1.778 | Co-precipitation or aging | 70 | 24 | N/A | N/A | 0.7622484 | 81.165 | 0.211 | 10.401 | 7 | 7 | 25 | 0.4166666667 | 0.9 | 25 | 67%
Ali M. Abdelkawy_2025 | Levofloxacin | -0.25 | 361.37 | 1.65 | 2.1 | 0.7 | 1.4 | 2.5043 | 76.2 | ZnCo | Fe | 4 | 60.894 | 7.8 | 1.778 | Co-precipitation or aging | 70 | 24 | N/A | N/A | 0.7622484 | 81.165 | 0.211 | 10.401 | 7 | 7 | 25 | 0.5 | 0.9 | 25 | 67.5%
Ali M. Abdelkawy_2025 | Levofloxacin | -0.25 | 361.37 | 1.65 | 2.1 | 0.7 | 1.4 | 2.5043 | 76.2 | ZnCo | Fe | 4 | 60.894 | 7.8 | 1.778 | Co-precipitation or aging | 70 | 24 | N/A | N/A | 0.7622484 | 81.165 | 0.211 | 10.401 | 7 | 7 | 25 | 0.75 | 0.9 | 25 | 68%
Ali M. Abdelkawy_2025 | Levofloxacin | -0.25 | 361.37 | 1.65 | 2.1 | 0.7 | 1.4 | 2.5043 | 76.2 | ZnCo | Fe | 4 | 60.894 | 7.8 | 1.778 | Co-precipitation or aging | 70 | 24 | N/A | N/A | 0.7622484 | 81.165 | 0.211 | 10.401 | 7 | 7 | 25 | 1 | 0.9 | 25 | 68.5%
Ali M. Abdelkawy_2025 | Levofloxacin | -0.25 | 361.37 | 1.65 | 2.1 | 0.7 | 1.4 | 2.5043 | 76.2 | ZnCo | Fe | 4 | 60.894 | 7.8 | 1.778 | Co-precipitation or aging | 70 | 24 | N/A | N/A | 0.7622484 | 81.165 | 0.211 | 10.401 | 7 | 7 | 25 | 1.25 | 0.9 | 25 | 68.5%
Ali M. Abdelkawy_2025 | Levofloxacin | -0.25 | 361.37 | 1.65 | 2.1 | 0.7 | 1.4 | 2.5043 | 76.2 | ZnCo | Fe | 4 | 60.894 | 7.8 | 1.778 | Co-precipitation or aging | 70 | 24 | N/A | N/A | 0.7622484 | 81.165 | 0.211 | 10.401 | 7 | 7 | 25 | 1.5 | 0.9 | 25 | 68.5%
Ali M. Abdelkawy_2025 | Levofloxacin | -0.25 | 361.37 | 1.65 | 2.1 | 0.7 | 1.4 | 2.5043 | 76.2 | ZnCo | Fe | 4 | 60.894 | 7.8 | 1.778 | Co-precipitation or aging | 70 | 24 | N/A | N/A | 0.7622484 | 81.165 | 0.211 | 10.401 | 7 | 7 | 25 | 2 | 0.9 | 25 | 68.5%
Ali M. Abdelkawy_2025 | Levofloxacin | -0.25 | 361.37 | 1.65 | 2.1 | 0.7 | 1.4 | 2.5043 | 76.2 | ZnCo | Fe | 4 | 60.894 | 7.8 | 1.778 | Co-precipitation or aging | 70 | 24 | N/A | N/A | 0.7622484 | 81.165 | 0.211 | 10.401 | 7 | 7 | 25 | 2.416666667 | 0.9 | 25 | 68.5%
Ali M. Abdelkawy_2025 | Levofloxacin | -0.25 | 361.37 | 1.65 | 2.1 | 0.7 | 1.4 | 2.5043 | 76.2 | ZnCo | Fe | 4 | 60.894 | 7.8 | 1.778 | Co-precipitation or aging | 70 | 24 | N/A | N/A | 0.7622484 | 81.165 | 0.211 | 10.401 | 7 | 7 | 25 | 2.666666667 | 0.9 | 25 | 68.5%
Ali M. Abdelkawy_2025 | Levofloxacin | -0.25 | 361.37 | 1.65 | 2.1 | 0.7 | 1.4 | 2.5043 | 76.2 | ZnCo | Fe | 4 | 60.894 | 7.8 | 1.778 | Co-precipitation or aging | 70 | 24 | N/A | N/A | 0.7622484 | 81.165 | 0.211 | 10.401 | 7 | 7 | 25 | 3 | 0.9 | 25 | 68.5%
Anfal Enad Khalaf1_2026 | Amoxicillin | -2.67 | 365.41 | 2.2 | 2.6 | 0.9 | 1.7 | 2.5385 | 158 | Ca | Al | 0.5 | 31.347 | 0 | 1.407 | co-precipitation | N/A | N/A | N/A | N/A | N/A | 48.55 | 0.0512 | 22.35 | N/A | 7 | 25 | 1 | 10 | 50 | 40%
Anfal Enad Khalaf1_2026 | Amoxicillin | -2.67 | 365.41 | 2.2 | 2.6 | 0.9 | 1.7 | 2.5385 | 158 | Ca | Al | 1 | 33.53 | 0 | 1.305 | co-precipitation | N/A | N/A | N/A | N/A | N/A | 48.55 | 0.0512 | 22.35 | N/A | 7 | 25 | 1 | 10 | 50 | 45%
Anfal Enad Khalaf1_2026 | Amoxicillin | -2.67 | 365.41 | 2.2 | 2.6 | 0.9 | 1.7 | 2.5385 | 158 | Ca | Al | 1 | 33.53 | 0 | 1.305 | co-precipitation | N/A | N/A | N/A | N/A | N/A | 48.55 | 0.0512 | 22.35 | N/A | 7 | 25 | 1 | 10 | 50 | 45%
Anfal Enad Khalaf1_2026 | Amoxicillin | -2.67 | 365.41 | 2.2 | 2.6 | 0.9 | 1.7 | 2.5385 | 158 | Ca | Al | 1 | 33.53 | 0 | 1.305 | co-precipitation | N/A | N/A | N/A | N/A | N/A | 48.55 | 0.0512 | 22.35 | N/A | 10 | 25 | 1 | 10 | 50 | 50%
Anfal Enad Khalaf1_2026 | Amoxicillin | -2.67 | 365.41 | 2.2 | 2.6 | 0.9 | 1.7 | 2.5385 | 158 | Ca | Al | 1 | 33.53 | 0 | 1.305 | co-precipitation | N/A | N/A | N/A | N/A | N/A | 48.55 | 0.0512 | 22.35 | N/A | 12 | 25 | 1 | 10 | 50 | 50%
Anfal Enad Khalaf1_2026 | Amoxicillin | -2.67 | 365.41 | 2.2 | 2.6 | 0.9 | 1.7 | 2.5385 | 158 | Ca | Al | 1 | 33.53 | 0 | 1.305 | co-precipitation | N/A | N/A | N/A | N/A | N/A | 48.55 | 0.0512 | 22.35 | N/A | 3 | 25 | 0.08333333333 | 10 | 50 | 5%
Anfal Enad Khalaf1_2026 | Amoxicillin | -2.67 | 365.41 | 2.2 | 2.6 | 0.9 | 1.7 | 2.5385 | 158 | Ca | Al | 1 | 33.53 | 0 | 1.305 | co-precipitation | N/A | N/A | N/A | N/A | N/A | 48.55 | 0.0512 | 22.35 | N/A | 3 | 25 | 0.1666666667 | 10 | 50 | 10%
Anfal Enad Khalaf1_2026 | Amoxicillin | -2.67 | 365.41 | 2.2 | 2.6 | 0.9 | 1.7 | 2.5385 | 158 | Ca | Al | 1 | 33.53 | 0 | 1.305 | co-precipitation | N/A | N/A | N/A | N/A | N/A | 48.55 | 0.0512 | 22.35 | N/A | 3 | 25 | 0.25 | 10 | 50 | 35%
Anfal Enad Khalaf1_2026 | Amoxicillin | -2.67 | 365.41 | 2.2 | 2.6 | 0.9 | 1.7 | 2.5385 | 158 | Ca | Al | 1 | 33.53 | 0 | 1.305 | co-precipitation | N/A | N/A | N/A | N/A | N/A | 48.55 | 0.0512 | 22.35 | N/A | 3 | 25 | 0.3333333333 | 10 | 50 | 55%
Anfal Enad Khalaf1_2026 | Amoxicillin | -2.67 | 365.41 | 2.2 | 2.6 | 0.9 | 1.7 | 2.5385 | 158 | Ca | Al | 1 | 33.53 | 0 | 1.305 | co-precipitation | N/A | N/A | N/A | N/A | N/A | 48.55 | 0.0512 | 22.35 | N/A | 3 | 25 | 0.6666666667 | 10 | 50 | 75%
Anfal Enad Khalaf1_2026 | Amoxicillin | -2.67 | 365.41 | 2.2 | 2.6 | 0.9 | 1.7 | 2.5385 | 158 | Ca | Al | 1 | 33.53 | 0 | 1.305 | co-precipitation | N/A | N/A | N/A | N/A | N/A | 48.55 | 0.0512 | 22.35 | N/A | 3 | 25 | 1 | 10 | 50 | 78%
Anfal Enad Khalaf1_2026 | Amoxicillin | -2.67 | 365.41 | 2.2 | 2.6 | 0.9 | 1.7 | 2.5385 | 158 | Ca | Al | 1 | 33.53 | 0 | 1.305 | co-precipitation | N/A | N/A | N/A | N/A | N/A | 48.55 | 0.0512 | 22.35 | N/A | 3 | 25 | 1.5 | 10 | 50 | 82%
Anfal Enad Khalaf1_2026 | Amoxicillin | -2.67 | 365.41 | 2.2 | 2.6 | 0.9 | 1.7 | 2.5385 | 158 | Ca | Al | 1 | 33.53 | 0 | 1.305 | co-precipitation | N/A | N/A | N/A | N/A | N/A | 48.55 | 0.0512 | 22.35 | N/A | 3 | 25 | 2 | 10 | 50 | 80%
Anfal Enad Khalaf1_2026 | Amoxicillin | -2.67 | 365.41 | 2.2 | 2.6 | 0.9 | 1.7 | 2.5385 | 158 | Ca | Al | 1 | 33.53 | 0 | 1.305 | co-precipitation | N/A | N/A | N/A | N/A | N/A | 48.55 | 0.0512 | 22.35 | N/A | 3 | 25 | 3 | 10 | 50 | 80%
Anfal Enad Khalaf1_2026 | Amoxicillin | -2.67 | 365.41 | 2.2 | 2.6 | 0.9 | 1.7 | 2.5385 | 158 | Ca | Al | 1 | 33.53 | 0 | 1.305 | co-precipitation | N/A | N/A | N/A | N/A | N/A | 48.55 | 0.0512 | 22.35 | N/A | 2 | 25 | 1.5 | 10 | 50 | 65%
Anfal Enad Khalaf1_2026 | Amoxicillin | -2.67 | 365.41 | 2.2 | 2.6 | 0.9 | 1.7 | 2.5385 | 158 | Ca | Al | 1 | 33.53 | 0 | 1.305 | co-precipitation | N/A | N/A | N/A | N/A | N/A | 48.55 | 0.0512 | 22.35 | N/A | 3 | 25 | 1.5 | 10 | 50 | 82%
Anfal Enad Khalaf1_2026 | Amoxicillin | -2.67 | 365.41 | 2.2 | 2.6 | 0.9 | 1.7 | 2.5385 | 158 | Ca | Al | 1 | 33.53 | 0 | 1.305 | co-precipitation | N/A | N/A | N/A | N/A | N/A | 48.55 | 0.0512 | 22.35 | N/A | 4 | 25 | 1.5 | 10 | 50 | 80%
Anfal Enad Khalaf1_2026 | Amoxicillin | -2.67 | 365.41 | 2.2 | 2.6 | 0.9 | 1.7 | 2.5385 | 158 | Ca | Al | 1 | 33.53 | 0 | 1.305 | co-precipitation | N/A | N/A | N/A | N/A | N/A | 48.55 | 0.0512 | 22.35 | N/A | 5 | 25 | 1.5 | 10 | 50 | 79%
Anfal Enad Khalaf1_2026 | Amoxicillin | -2.67 | 365.41 | 2.2 | 2.6 | 0.9 | 1.7 | 2.5385 | 158 | Ca | Al | 1 | 33.53 | 0 | 1.305 | co-precipitation | N/A | N/A | N/A | N/A | N/A | 48.55 | 0.0512 | 22.35 | N/A | 6 | 25 | 1.5 | 10 | 50 | 68%
Anfal Enad Khalaf1_2026 | Amoxicillin | -2.67 | 365.41 | 2.2 | 2.6 | 0.9 | 1.7 | 2.5385 | 158 | Ca | Al | 1 | 33.53 | 0 | 1.305 | co-precipitation | N/A | N/A | N/A | N/A | N/A | 48.55 | 0.0512 | 22.35 | N/A | 7 | 25 | 1.5 | 10 | 50 | 58%
Anfal Enad Khalaf1_2026 | Amoxicillin | -2.67 | 365.41 | 2.2 | 2.6 | 0.9 | 1.7 | 2.5385 | 158 | Ca | Al | 1 | 33.53 | 0 | 1.305 | co-precipitation | N/A | N/A | N/A | N/A | N/A | 48.55 | 0.0512 | 22.35 | N/A | 8 | 25 | 1.5 | 10 | 50 | 50%
Anfal Enad Khalaf1_2026 | Amoxicillin | -2.67 | 365.41 | 2.2 | 2.6 | 0.9 | 1.7 | 2.5385 | 158 | Ca | Al | 1 | 33.53 | 0 | 1.305 | co-precipitation | N/A | N/A | N/A | N/A | N/A | 48.55 | 0.0512 | 22.35 | N/A | 9 | 25 | 1.5 | 10 | 50 | 20%
Anfal Enad Khalaf1_2026 | Amoxicillin | -2.67 | 365.41 | 2.2 | 2.6 | 0.9 | 1.7 | 2.5385 | 158 | Ca | Al | 1 | 33.53 | 0 | 1.305 | co-precipitation | N/A | N/A | N/A | N/A | N/A | 48.55 | 0.0512 | 22.35 | N/A | 10 | 25 | 1.5 | 10 | 50 | 20%
Anfal Enad Khalaf1_2026 | Amoxicillin | -2.67 | 365.41 | 2.2 | 2.6 | 0.9 | 1.7 | 2.5385 | 158 | Ca | Al | 1 | 33.53 | 0 | 1.305 | co-precipitation | N/A | N/A | N/A | N/A | N/A | 48.55 | 0.0512 | 22.35 | N/A | 11 | 25 | 1.5 | 10 | 50 | 19%
Anfal Enad Khalaf1_2026 | Amoxicillin | -2.67 | 365.41 | 2.2 | 2.6 | 0.9 | 1.7 | 2.5385 | 158 | Ca | Al | 1 | 33.53 | 0 | 1.305 | co-precipitation | N/A | N/A | N/A | N/A | N/A | 48.55 | 0.0512 | 22.35 | N/A | 12 | 25 | 1.5 | 10 | 50 | 18%
Anfal Enad Khalaf1_2026 | Amoxicillin | -2.67 | 365.41 | 2.2 | 2.6 | 0.9 | 1.7 | 2.5385 | 158 | Ca | Al | 1 | 33.53 | 0 | 1.305 | co-precipitation | N/A | N/A | N/A | N/A | N/A | 48.55 | 0.0512 | 22.35 | N/A | 3 | 25 | 1.5 | 10 | 10 | 95%
Anfal Enad Khalaf1_2026 | Amoxicillin | -2.67 | 365.41 | 2.2 | 2.6 | 0.9 | 1.7 | 2.5385 | 158 | Ca | Al | 1 | 33.53 | 0 | 1.305 | co-precipitation | N/A | N/A | N/A | N/A | N/A | 48.55 | 0.0512 | 22.35 | N/A | 3 | 25 | 1.5 | 10 | 30 | 90%
Anfal Enad Khalaf1_2026 | Amoxicillin | -2.67 | 365.41 | 2.2 | 2.6 | 0.9 | 1.7 | 2.5385 | 158 | Ca | Al | 1 | 33.53 | 0 | 1.305 | co-precipitation | N/A | N/A | N/A | N/A | N/A | 48.55 | 0.0512 | 22.35 | N/A | 3 | 25 | 1.5 | 10 | 50 | 80%
Anfal Enad Khalaf1_2026 | Amoxicillin | -2.67 | 365.41 | 2.2 | 2.6 | 0.9 | 1.7 | 2.5385 | 158 | Ca | Al | 1 | 33.53 | 0 | 1.305 | co-precipitation | N/A | N/A | N/A | N/A | N/A | 48.55 | 0.0512 | 22.35 | N/A | 3 | 25 | 1.5 | 10 | 100 | 78%
Anfal Enad Khalaf1_2026 | Amoxicillin | -2.67 | 365.41 | 2.2 | 2.6 | 0.9 | 1.7 | 2.5385 | 158 | Ca | Al | 1 | 33.53 | 0 | 1.305 | co-precipitation | N/A | N/A | N/A | N/A | N/A | 48.55 | 0.0512 | 22.35 | N/A | 3 | 25 | 1.5 | 10 | 250 | 30%
Anfal Enad Khalaf1_2026 | Amoxicillin | -2.67 | 365.41 | 2.2 | 2.6 | 0.9 | 1.7 | 2.5385 | 158 | Ca | Al | 1 | 33.53 | 0 | 1.305 | co-precipitation | N/A | N/A | N/A | N/A | N/A | 48.55 | 0.0512 | 22.35 | N/A | 3 | 25 | 1.5 | 2 | 50 | 80%
Anfal Enad Khalaf1_2026 | Amoxicillin | -2.67 | 365.41 | 2.2 | 2.6 | 0.9 | 1.7 | 2.5385 | 158 | Ca | Al | 1 | 33.53 | 0 | 1.305 | co-precipitation | N/A | N/A | N/A | N/A | N/A | 48.55 | 0.0512 | 22.35 | N/A | 3 | 25 | 1.5 | 5 | 50 | 85%
Anfal Enad Khalaf1_2026 | Amoxicillin | -2.67 | 365.41 | 2.2 | 2.6 | 0.9 | 1.7 | 2.5385 | 158 | Ca | Al | 1 | 33.53 | 0 | 1.305 | co-precipitation | N/A | N/A | N/A | N/A | N/A | 48.55 | 0.0512 | 22.35 | N/A | 3 | 25 | 1.5 | 10 | 50 | 95%
Anfal Enad Khalaf1_2026 | Amoxicillin | -2.67 | 365.41 | 2.2 | 2.6 | 0.9 | 1.7 | 2.5385 | 158 | Ca | Al | 1 | 33.53 | 0 | 1.305 | co-precipitation | N/A | N/A | N/A | N/A | N/A | 48.55 | 0.0512 | 22.35 | N/A | 3 | 25 | 1.5 | 15 | 50 | 94%
Fernanda G. Corrêa_2025 | Ibuprofen | 3.5 | 206.29 | 0.7 | 0.9 | 0.6 | 0.58 | 1.7766 | 37.3 | Mg | Al | 2 | 25.196 | 0 | 1.41 | co-precipitation | N/A | N/A | N/A | N/A | 0.7824168 | 2.89 | N/A | 6.8 | 8.57 | 7 | 25 | 0.08333333333 | 1 | 5 | 82%
Fernanda G. Corrêa_2025 | Ibuprofen | 3.5 | 206.29 | 0.73 | 0.7 | 0.56 | 0.79 | 1.7771 | 37.3 | Mg | Al | 2 | 25.196 | 0 | 1.41 | co-precipitation | N/A | N/A | N/A | N/A | 0.7824168 | 2.89 | N/A | 6.8 | 8.57 | 7 | 25 | 0.1666666667 | 1 | 5 | 90%
Fernanda G. Corrêa_2025 | Ibuprofen | 3.5 | 206.29 | 0.73 | 0.7 | 0.56 | 0.79 | 1.7771 | 37.3 | Mg | Al | 2 | 25.196 | 0 | 1.41 | co-precipitation | N/A | N/A | N/A | N/A | 0.7824168 | 2.89 | N/A | 6.8 | 8.57 | 7 | 25 | 0.3333333333 | 1 | 5 | 80%
Fernanda G. Corrêa_2025 | Ibuprofen | 3.5 | 206.29 | 0.73 | 0.7 | 0.56 | 0.79 | 1.7771 | 37.3 | Mg | Al | 2 | 25.196 | 0 | 1.41 | co-precipitation | N/A | N/A | N/A | N/A | 0.7824168 | 2.89 | N/A | 6.8 | 8.57 | 7 | 25 | 0.6666666667 | 1 | 5 | 50%
Fernanda G. Corrêa_2025 | Ibuprofen | 3.5 | 206.29 | 0.73 | 0.7 | 0.56 | 0.79 | 1.7771 | 37.3 | Mg | Al | 2 | 25.196 | 0 | 1.41 | co-precipitation | N/A | N/A | N/A | N/A | 0.7824168 | 2.89 | N/A | 6.8 | 8.57 | 7 | 25 | 1 | 1 | 5 | 45%
Fernanda G. Corrêa_2025 | Ibuprofen | 3.5 | 206.29 | 0.73 | 0.7 | 0.56 | 0.79 | 1.7771 | 37.3 | Mg | Al | 2 | 25.196 | 0 | 1.41 | co-precipitation | N/A | N/A | N/A | N/A | 0.7824168 | 2.89 | N/A | 6.8 | 8.57 | 7 | 25 | 1.5 | 1 | 5 | 60%
Fernanda G. Corrêa_2025 | Ibuprofen | 3.5 | 206.29 | 0.73 | 0.7 | 0.56 | 0.79 | 1.7771 | 37.3 | Mg | Al | 2 | 25.196 | 0 | 1.41 | co-precipitation | N/A | N/A | N/A | N/A | 0.7824168 | 2.89 | N/A | 6.8 | 8.57 | 7 | 25 | 2 | 1 | 5 | 10%
Fernanda G. Corrêa_2025 | Ibuprofen | 3.5 | 206.29 | 0.73 | 0.7 | 0.56 | 0.79 | 1.7771 | 37.3 | Mg | Al | 2 | 25.196 | 0 | 1.41 | co-precipitation | N/A | N/A | N/A | N/A | 0.7824168 | 2.89 | N/A | 6.8 | 8.57 | 7 | 25 | 0.08333333333 | 1 | 10 | 80%
Fernanda G. Corrêa_2025 | Ibuprofen | 3.5 | 206.29 | 0.73 | 0.7 | 0.56 | 0.79 | 1.7771 | 37.3 | Mg | Al | 2 | 25.196 | 0 | 1.41 | co-precipitation | N/A | N/A | N/A | N/A | 0.7824168 | 2.89 | N/A | 6.8 | 8.57 | 7 | 25 | 0.1666666667 | 1 | 10 | 90%
Fernanda G. Corrêa_2025 | Ibuprofen | 3.5 | 206.29 | 0.73 | 0.7 | 0.56 | 0.79 | 1.7771 | 37.3 | Mg | Al | 2 | 25.196 | 0 | 1.41 | co-precipitation | N/A | N/A | N/A | N/A | 0.7824168 | 2.89 | N/A | 6.8 | 8.57 | 7 | 25 | 0.3333333333 | 1 | 10 | 75%
Fernanda G. Corrêa_2025 | Ibuprofen | 3.5 | 206.29 | 0.73 | 0.7 | 0.56 | 0.79 | 1.7771 | 37.3 | Mg | Al | 2 | 25.196 | 0 | 1.41 | co-precipitation | N/A | N/A | N/A | N/A | 0.7824168 | 2.89 | N/A | 6.8 | 8.57 | 7 | 25 | 0.6666666667 | 1 | 10 | 65%
Fernanda G. Corrêa_2025 | Ibuprofen | 3.5 | 206.29 | 0.73 | 0.7 | 0.56 | 0.79 | 1.7771 | 37.3 | Mg | Al | 2 | 25.196 | 0 | 1.41 | co-precipitation | N/A | N/A | N/A | N/A | 0.7824168 | 2.89 | N/A | 6.8 | 8.57 | 7 | 25 | 1 | 1 | 10 | 60%
Fernanda G. Corrêa_2025 | Ibuprofen | 3.5 | 206.29 | 0.73 | 0.7 | 0.56 | 0.79 | 1.7771 | 37.3 | Mg | Al | 2 | 25.196 | 0 | 1.41 | co-precipitation | N/A | N/A | N/A | N/A | 0.7824168 | 2.89 | N/A | 6.8 | 8.57 | 7 | 25 | 1.5 | 1 | 10 | 50%
Fernanda G. Corrêa_2025 | Ibuprofen | 3.5 | 206.29 | 0.73 | 0.7 | 0.56 | 0.79 | 1.7771 | 37.3 | Mg | Al | 2 | 25.196 | 0 | 1.41 | co-precipitation | N/A | N/A | N/A | N/A | 0.7824168 | 2.89 | N/A | 6.8 | 8.57 | 7 | 25 | 2 | 1 | 10 | 45%
Fernanda G. Corrêa_2025 | Ibuprofen | 3.5 | 206.29 | 0.73 | 0.7 | 0.56 | 0.79 | 1.7771 | 37.3 | Mg | Al | 2 | 25.196 | 0 | 1.41 | co-precipitation | N/A | N/A | N/A | N/A | 0.7824168 | 2.89 | N/A | 6.8 | 8.57 | 7 | 25 | 0.08333333333 | 1 | 15 | 55%
Fernanda G. Corrêa_2025 | Ibuprofen | 3.5 | 206.29 | 0.73 | 0.7 | 0.56 | 0.79 | 1.7771 | 37.3 | Mg | Al | 2 | 25.196 | 0 | 1.41 | co-precipitation | N/A | N/A | N/A | N/A | 0.7824168 | 2.89 | N/A | 6.8 | 8.57 | 7 | 25 | 0.1666666667 | 1 | 15 | 80%
Fernanda G. Corrêa_2025 | Ibuprofen | 3.5 | 206.29 | 0.73 | 0.7 | 0.56 | 0.79 | 1.7771 | 37.3 | Mg | Al | 2 | 25.196 | 0 | 1.41 | co-precipitation | N/A | N/A | N/A | N/A | 0.7824168 | 2.89 | N/A | 6.8 | 8.57 | 7 | 25 | 0.3333333333 | 1 | 15 | 75%
Fernanda G. Corrêa_2025 | Ibuprofen | 3.5 | 206.29 | 0.73 | 0.7 | 0.56 | 0.79 | 1.7771 | 37.3 | Mg | Al | 2 | 25.196 | 0 | 1.41 | co-precipitation | N/A | N/A | N/A | N/A | 0.7824168 | 2.89 | N/A | 6.8 | 8.57 | 7 | 25 | 0.6666666667 | 1 | 15 | 75%
Fernanda G. Corrêa_2025 | Ibuprofen | 3.5 | 206.29 | 0.73 | 0.7 | 0.56 | 0.79 | 1.7771 | 37.3 | Mg | Al | 2 | 25.196 | 0 | 1.41 | co-precipitation | N/A | N/A | N/A | N/A | 0.7824168 | 2.89 | N/A | 6.8 | 8.57 | 7 | 25 | 1 | 1 | 15 | 82%
Fernanda G. Corrêa_2025 | Ibuprofen | 3.5 | 206.29 | 0.73 | 0.7 | 0.56 | 0.79 | 1.7771 | 37.3 | Mg | Al | 2 | 25.196 | 0 | 1.41 | co-precipitation | N/A | N/A | N/A | N/A | 0.7824168 | 2.89 | N/A | 6.8 | 8.57 | 7 | 25 | 1.5 | 1 | 15 | 70%
Fernanda G. Corrêa_2025 | Ibuprofen | 3.5 | 206.29 | 0.73 | 0.7 | 0.56 | 0.79 | 1.7771 | 37.3 | Mg | Al | 2 | 25.196 | 0 | 1.41 | co-precipitation | N/A | N/A | N/A | N/A | 0.7824168 | 2.89 | N/A | 6.8 | 8.57 | 7 | 25 | 2 | 1 | 15 | 71%
Fernanda G. Corrêa_2025 | Ibuprofen | 3.5 | 206.29 | 0.73 | 0.7 | 0.56 | 0.79 | 1.7771 | 37.3 | Mg | Al | 2 | 25.196 | 0 | 1.41 | co-precipitation | N/A | N/A | N/A | N/A | 0.7824168 | 2.89 | N/A | 6.8 | 8.57 | 7 | 25 | 0.08333333333 | 1 | 20 | 50%
Fernanda G. Corrêa_2025 | Ibuprofen | 3.5 | 206.29 | 0.73 | 0.7 | 0.56 | 0.79 | 1.7771 | 37.3 | Mg | Al | 2 | 25.196 | 0 | 1.41 | co-precipitation | N/A | N/A | N/A | N/A | 0.7824168 | 2.89 | N/A | 6.8 | 8.57 | 7 | 25 | 0.1666666667 | 1 | 20 | 55%
Fernanda G. Corrêa_2025 | Ibuprofen | 3.5 | 206.29 | 0.73 | 0.7 | 0.56 | 0.79 | 1.7771 | 37.3 | Mg | Al | 2 | 25.196 | 0 | 1.41 | co-precipitation | N/A | N/A | N/A | N/A | 0.7824168 | 2.89 | N/A | 6.8 | 8.57 | 7 | 25 | 0.3333333333 | 1 | 20 | 80%
Fernanda G. Corrêa_2025 | Ibuprofen | 3.5 | 206.29 | 0.73 | 0.7 | 0.56 | 0.79 | 1.7771 | 37.3 | Mg | Al | 2 | 25.196 | 0 | 1.41 | co-precipitation | N/A | N/A | N/A | N/A | 0.7824168 | 2.89 | N/A | 6.8 | 8.57 | 7 | 25 | 0.6666666667 | 1 | 20 | 85%
Fernanda G. Corrêa_2025 | Ibuprofen | 3.5 | 206.29 | 0.73 | 0.7 | 0.56 | 0.79 | 1.7771 | 37.3 | Mg | Al | 2 | 25.196 | 0 | 1.41 | co-precipitation | N/A | N/A | N/A | N/A | 0.7824168 | 2.89 | N/A | 6.8 | 8.57 | 7 | 25 | 1 | 1 | 20 | 90%
Fernanda G. Corrêa_2025 | Ibuprofen | 3.5 | 206.29 | 0.73 | 0.7 | 0.56 | 0.79 | 1.7771 | 37.3 | Mg | Al | 2 | 25.196 | 0 | 1.41 | co-precipitation | N/A | N/A | N/A | N/A | 0.7824168 | 2.89 | N/A | 6.8 | 8.57 | 7 | 25 | 1.5 | 1 | 20 | 80%
Fernanda G. Corrêa_2025 | Ibuprofen | 3.5 | 206.29 | 0.73 | 0.7 | 0.56 | 0.79 | 1.7771 | 37.3 | Mg | Al | 2 | 25.196 | 0 | 1.41 | co-precipitation | N/A | N/A | N/A | N/A | 0.7824168 | 2.89 | N/A | 6.8 | 8.57 | 7 | 25 | 2 | 1 | 20 | 78%
Fernanda G. Corrêa_2025 | Ibuprofen | 3.5 | 206.29 | 0.73 | 0.7 | 0.56 | 0.79 | 1.7771 | 37.3 | Mg | Al | 2 | 25.196 | 0 | 1.41 | co-precipitation | N/A | N/A | N/A | N/A | 0.7824168 | 2.89 | N/A | 6.8 | 8.57 | 7 | 25 | 0.08333333333 | 1 | 25 | 70%
Fernanda G. Corrêa_2025 | Ibuprofen | 3.5 | 206.29 | 0.73 | 0.7 | 0.56 | 0.79 | 1.7771 | 37.3 | Mg | Al | 2 | 25.196 | 0 | 1.41 | co-precipitation | N/A | N/A | N/A | N/A | 0.7824168 | 2.89 | N/A | 6.8 | 8.57 | 7 | 25 | 0.1666666667 | 1 | 25 | 90%
Fernanda G. Corrêa_2025 | Ibuprofen | 3.5 | 206.29 | 0.73 | 0.7 | 0.56 | 0.79 | 1.7771 | 37.3 | Mg | Al | 2 | 25.196 | 0 | 1.41 | co-precipitation | N/A | N/A | N/A | N/A | 0.7824168 | 2.89 | N/A | 6.8 | 8.57 | 7 | 25 | 0.3333333333 | 1 | 25 | 95%
Fernanda G. Corrêa_2025 | Ibuprofen | 3.5 | 206.29 | 0.73 | 0.7 | 0.56 | 0.79 | 1.7771 | 37.3 | Mg | Al | 2 | 25.196 | 0 | 1.41 | co-precipitation | N/A | N/A | N/A | N/A | 0.7824168 | 2.89 | N/A | 6.8 | 8.57 | 7 | 25 | 0.6666666667 | 1 | 25 | 64%
Fernanda G. Corrêa_2025 | Ibuprofen | 3.5 | 206.29 | 0.73 | 0.7 | 0.56 | 0.79 | 1.7771 | 37.3 | Mg | Al | 2 | 25.196 | 0 | 1.41 | co-precipitation | N/A | N/A | N/A | N/A | 0.7824168 | 2.89 | N/A | 6.8 | 8.57 | 7 | 25 | 1 | 1 | 25 | 65%
Fernanda G. Corrêa_2025 | Ibuprofen | 3.5 | 206.29 | 0.73 | 0.7 | 0.56 | 0.79 | 1.7771 | 37.3 | Mg | Al | 2 | 25.196 | 0 | 1.41 | co-precipitation | N/A | N/A | N/A | N/A | 0.7824168 | 2.89 | N/A | 6.8 | 8.57 | 7 | 25 | 1.5 | 1 | 25 | 54%
Fernanda G. Corrêa_2025 | Ibuprofen | 3.5 | 206.29 | 0.73 | 0.7 | 0.56 | 0.79 | 1.7771 | 37.3 | Mg | Al | 2 | 25.196 | 0 | 1.41 | co-precipitation | N/A | N/A | N/A | N/A | 0.7824168 | 2.89 | N/A | 6.8 | 8.57 | 7 | 25 | 2 | 1 | 25 | 55%
Fernanda G. Corrêa_2025 | Ibuprofen | 3.5 | 206.29 | 0.73 | 0.7 | 0.56 | 0.79 | 1.7771 | 37.3 | Mg | Al | 2 | 25.196 | 0 | 1.41 | co-precipitation | N/A | N/A | N/A | N/A | 0.7824168 | 2.89 | N/A | 6.8 | 8.57 | 3 | 25 | 0.6666666667 | 1 | 25 | 78.57%
Fernanda G. Corrêa_2025 | Ibuprofen | 3.5 | 206.29 | 0.73 | 0.7 | 0.56 | 0.79 | 1.7771 | 37.3 | Mg | Al | 2 | 25.196 | 0 | 1.41 | co-precipitation | N/A | N/A | N/A | N/A | 0.7824168 | 2.89 | N/A | 6.8 | 8.57 | 5 | 25 | 0.6666666667 | 1 | 25 | 85.84%
Fernanda G. Corrêa_2025 | Ibuprofen | 3.5 | 206.29 | 0.73 | 0.7 | 0.56 | 0.79 | 1.7771 | 37.3 | Mg | Al | 2 | 25.196 | 0 | 1.41 | co-precipitation | N/A | N/A | N/A | N/A | 0.7824168 | 2.89 | N/A | 6.8 | 8.57 | 7 | 25 | 0.6666666667 | 1 | 25 | 72.5%
Fernanda G. Corrêa_2025 | Ibuprofen | 3.5 | 206.29 | 0.73 | 0.7 | 0.56 | 0.79 | 1.7771 | 37.3 | Mg | Al | 2 | 25.196 | 0 | 1.41 | co-precipitation | N/A | N/A | N/A | N/A | 0.7824168 | 2.89 | N/A | 6.8 | 8.57 | 9 | 25 | 0.6666666667 | 1 | 25 | 90.6%
Mehak Bansal_2025 | Doxycycline | -0.02 | 444.43 | 2.1 | 3.05 | 1.55 | 1.7 | 2.86 | 181.62 | Cu | Al | 3 | 54.405 | 6.75 | 1.83 | co- precipitation | 110 | 12 | N/A | N/A | 0.8855868 | 16.15 | 0.0278 | 3.83 | N/A | 2 | 25 | 2 | 0.5 | 100 | 12%
Mehak Bansal_2025 | Doxycycline | -0.02 | 444.43 | 2.1 | 3.05 | 1.55 | 1.7 | 2.86 | 181.62 | Cu | Al | 3 | 54.405 | 6.75 | 1.83 | co- precipitation | 110 | 12 | N/A | N/A | 0.8855868 | 16.15 | 0.0278 | 3.83 | N/A | 4 | 25 | 2 | 0.5 | 100 | 20%
Mehak Bansal_2025 | Doxycycline | -0.02 | 444.43 | 2.1 | 3.05 | 1.55 | 1.7 | 2.86 | 181.62 | Cu | Al | 3 | 54.405 | 6.75 | 1.83 | co- precipitation | 110 | 12 | N/A | N/A | 0.8855868 | 16.15 | 0.0278 | 3.83 | N/A | 6 | 25 | 2 | 0.5 | 100 | 25%
Mehak Bansal_2025 | Doxycycline | -0.02 | 444.43 | 2.1 | 3.05 | 1.55 | 1.7 | 2.86 | 181.62 | Cu | Al | 3 | 54.405 | 6.75 | 1.83 | co- precipitation | 110 | 12 | N/A | N/A | 0.8855868 | 16.15 | 0.0278 | 3.83 | N/A | 8 | 25 | 2 | 0.5 | 100 | 28%
Mehak Bansal_2025 | Doxycycline | -0.02 | 444.43 | 2.1 | 3.05 | 1.55 | 1.7 | 2.86 | 181.62 | Cu | Al | 3 | 54.405 | 6.75 | 1.83 | co- precipitation | 110 | 12 | N/A | N/A | 0.8855868 | 16.15 | 0.0278 | 3.83 | N/A | 10 | 25 | 2 | 0.5 | 100 | 21%
Mehak Bansal_2025 | Doxycycline | -0.02 | 444.43 | 2.1 | 3.05 | 1.55 | 1.7 | 2.86 | 181.62 | Cu | Al | 3 | 54.405 | 6.75 | 1.83 | co- precipitation | 110 | 12 | N/A | N/A | 0.8855868 | 16.15 | 0.0278 | 3.83 | N/A | 12 | 25 | 2 | 0.5 | 100 | 18%
Mehak Bansal_2025 | Doxycycline | -0.02 | 444.43 | 2.1 | 3.05 | 1.55 | 1.7 | 2.86 | 181.62 | Cu | Al | 3 | 54.405 | 6.75 | 1.83 | co- precipitation | 110 | 12 | N/A | N/A | 0.8855868 | 16.15 | 0.0278 | 3.83 | N/A | 8 | 25 | 2 | 0.5 | 20 | 45%
Mehak Bansal_2025 | Doxycycline | -0.02 | 444.43 | 2.1 | 3.05 | 1.55 | 1.7 | 2.86 | 181.62 | Cu | Al | 3 | 54.405 | 6.75 | 1.83 | co- precipitation | 110 | 12 | N/A | N/A | 0.8855868 | 16.15 | 0.0278 | 3.83 | N/A | 8 | 25 | 2 | 0.5 | 40 | 37.5%
Mehak Bansal_2025 | Doxycycline | -0.02 | 444.43 | 2.1 | 3.05 | 1.55 | 1.7 | 2.86 | 181.62 | Cu | Al | 3 | 54.405 | 6.75 | 1.83 | co- precipitation | 110 | 12 | N/A | N/A | 0.8855868 | 16.15 | 0.0278 | 3.83 | N/A | 8 | 25 | 2 | 0.5 | 60 | 41.67%
Mehak Bansal_2025 | Doxycycline | -0.02 | 444.43 | 2.1 | 3.05 | 1.55 | 1.7 | 2.86 | 181.62 | Cu | Al | 3 | 54.405 | 6.75 | 1.83 | co- precipitation | 110 | 12 | N/A | N/A | 0.8855868 | 16.15 | 0.0278 | 3.83 | N/A | 8 | 25 | 2 | 0.5 | 80 | 43.75%
Mehak Bansal_2025 | Doxycycline | -0.02 | 444.43 | 2.1 | 3.05 | 1.55 | 1.7 | 2.86 | 181.62 | Cu | Al | 3 | 54.405 | 6.75 | 1.83 | co- precipitation | 110 | 12 | N/A | N/A | 0.8855868 | 16.15 | 0.0278 | 3.83 | N/A | 8 | 25 | 2 | 0.5 | 100 | 35%
Mehak Bansal_2025 | Doxycycline | -0.02 | 444.43 | 2.1 | 3.05 | 1.55 | 1.7 | 2.86 | 181.62 | Cu | Al | 3 | 54.405 | 6.75 | 1.83 | co- precipitation | 110 | 12 | N/A | N/A | 0.8855868 | 16.15 | 0.0278 | 3.83 | N/A | 8 | 25 | 0.3333333 | 0.5 | 100 | 19%
Mehak Bansal_2025 | Doxycycline | -0.02 | 444.43 | 2.1 | 3.05 | 1.55 | 1.7 | 2.86 | 181.62 | Cu | Al | 3 | 54.405 | 6.75 | 1.83 | co- precipitation | 110 | 12 | N/A | N/A | 0.8855868 | 16.15 | 0.0278 | 3.83 | N/A | 8 | 25 | 0.6666667 | 0.5 | 100 | 30%
Mehak Bansal_2025 | Doxycycline | -0.02 | 444.43 | 2.1 | 3.05 | 1.55 | 1.7 | 2.86 | 181.62 | Cu | Al | 3 | 54.405 | 6.75 | 1.83 | co- precipitation | 110 | 12 | N/A | N/A | 0.8855868 | 16.15 | 0.0278 | 3.83 | N/A | 8 | 25 | 1 | 0.5 | 100 | 31%
Mehak Bansal_2025 | Doxycycline | -0.02 | 444.43 | 2.1 | 3.05 | 1.55 | 1.7 | 2.86 | 181.62 | Cu | Al | 3 | 54.405 | 6.75 | 1.83 | co- precipitation | 110 | 12 | N/A | N/A | 0.8855868 | 16.15 | 0.0278 | 3.83 | N/A | 8 | 25 | 1.333333 | 0.5 | 100 | 33%
Mehak Bansal_2025 | Doxycycline | -0.02 | 444.43 | 2.1 | 3.05 | 1.55 | 1.7 | 2.86 | 181.62 | Cu | Al | 3 | 54.405 | 6.75 | 1.83 | co- precipitation | 110 | 12 | N/A | N/A | 0.8855868 | 16.15 | 0.0278 | 3.83 | N/A | 8 | 25 | 1.666667 | 0.5 | 100 | 35%
Mehak Bansal_2025 | Doxycycline | -0.02 | 444.43 | 2.1 | 3.05 | 1.55 | 1.7 | 2.86 | 181.62 | Cu | Al | 3 | 54.405 | 6.75 | 1.83 | co- precipitation | 110 | 12 | N/A | N/A | 0.8855868 | 16.15 | 0.0278 | 3.83 | N/A | 8 | 25 | 2 | 0.5 | 100 | 40%
Mehak Bansal_2025 | Doxycycline | -0.02 | 444.43 | 2.1 | 3.05 | 1.55 | 1.7 | 2.86 | 181.62 | Cu | Al | 3 | 54.405 | 6.75 | 1.83 | co- precipitation | 110 | 12 | N/A | N/A | 0.8855868 | 16.15 | 0.0278 | 3.83 | N/A | 8 | 25 | 2.333333 | 0.5 | 100 | 40%
Samar M. Mahgoub_2020 | Levofloxacin | -0.25 | 361.37 | 1.65 | 2.1 | 0.7 | 1.4 | 2.5043 | 76.2 | Zn | Al | 3 | 55.78 | 7.5 | 1.64 | co-precipitation | 70 | 24 | N/A | N/A | 0.7648769 | 40.65 | 0.04 | 5.63 | 7 | 3 | 25 | 20 | 2.5 | 15 | 10%
Samar M. Mahgoub_2020 | Levofloxacin | -0.25 | 361.37 | 1.65 | 2.1 | 0.7 | 1.4 | 2.5043 | 76.2 | Zn | Al | 3 | 55.78 | 7.5 | 1.64 | co-precipitation | 70 | 24 | N/A | N/A | 0.7648769 | 40.65 | 0.04 | 5.63 | 7 | 5 | 25 | 20 | 2.5 | 15 | 17%
Samar M. Mahgoub_2020 | Levofloxacin | -0.25 | 361.37 | 1.65 | 2.1 | 0.7 | 1.4 | 2.5043 | 76.2 | Zn | Al | 3 | 55.78 | 7.5 | 1.64 | co-precipitation | 70 | 24 | N/A | N/A | 0.7648769 | 40.65 | 0.04 | 5.63 | 7 | 7 | 25 | 20 | 2.5 | 15 | 35%
Samar M. Mahgoub_2020 | Levofloxacin | -0.25 | 361.37 | 1.65 | 2.1 | 0.7 | 1.4 | 2.5043 | 76.2 | Zn | Al | 3 | 55.78 | 7.5 | 1.64 | co-precipitation | 70 | 24 | N/A | N/A | 0.7648769 | 40.65 | 0.04 | 5.63 | 7 | 9 | 25 | 20 | 2.5 | 15 | 75%
Samar M. Mahgoub_2020 | Levofloxacin | -0.25 | 361.37 | 1.65 | 2.1 | 0.7 | 1.4 | 2.5043 | 76.2 | Zn | Al | 3 | 55.78 | 7.5 | 1.64 | co-precipitation | 70 | 24 | N/A | N/A | 0.7648769 | 40.65 | 0.04 | 5.63 | 7 | 11 | 25 | 20 | 2.5 | 15 | 25%
Samar M. Mahgoub_2020 | Levofloxacin | -0.25 | 361.37 | 1.65 | 2.1 | 0.7 | 1.4 | 2.5043 | 76.2 | Zn | Al | 3 | 55.78 | 7.5 | 1.64 | co-precipitation | 70 | 24 | N/A | N/A | 0.7648769 | 40.65 | 0.04 | 5.63 | 7 | 9 | 25 | 20 | 0.25 | 15 | 25%
Samar M. Mahgoub_2020 | Levofloxacin | -0.25 | 361.37 | 1.65 | 2.1 | 0.7 | 1.4 | 2.5043 | 76.2 | Zn | Al | 3 | 55.78 | 7.5 | 1.64 | co-precipitation | 70 | 24 | N/A | N/A | 0.7648769 | 40.65 | 0.04 | 5.63 | 7 | 9 | 25 | 20 | 0.5 | 15 | 30%
Samar M. Mahgoub_2020 | Levofloxacin | -0.25 | 361.37 | 1.65 | 2.1 | 0.7 | 1.4 | 2.5043 | 76.2 | Zn | Al | 3 | 55.78 | 7.5 | 1.64 | co-precipitation | 70 | 24 | N/A | N/A | 0.7648769 | 40.65 | 0.04 | 5.63 | 7 | 9 | 25 | 20 | 1 | 15 | 50%
Samar M. Mahgoub_2020 | Levofloxacin | -0.25 | 361.37 | 1.65 | 2.1 | 0.7 | 1.4 | 2.5043 | 76.2 | Zn | Al | 3 | 55.78 | 7.5 | 1.64 | co-precipitation | 70 | 24 | N/A | N/A | 0.7648769 | 40.65 | 0.04 | 5.63 | 7 | 9 | 25 | 20 | 1.5 | 15 | 60%
Samar M. Mahgoub_2020 | Levofloxacin | -0.25 | 361.37 | 1.65 | 2.1 | 0.7 | 1.4 | 2.5043 | 76.2 | Zn | Al | 3 | 55.78 | 7.5 | 1.64 | co-precipitation | 70 | 24 | N/A | N/A | 0.7648769 | 40.65 | 0.04 | 5.63 | 7 | 9 | 25 | 20 | 2 | 15 | 70%
Samar M. Mahgoub_2020 | Levofloxacin | -0.25 | 361.37 | 1.65 | 2.1 | 0.7 | 1.4 | 2.5043 | 76.2 | Zn | Al | 3 | 55.78 | 7.5 | 1.64 | co-precipitation | 70 | 24 | N/A | N/A | 0.7648769 | 40.65 | 0.04 | 5.63 | 7 | 9 | 25 | 20 | 2.5 | 15 | 73%
Samar M. Mahgoub_2020 | Levofloxacin | -0.25 | 361.37 | 1.65 | 2.1 | 0.7 | 1.4 | 2.5043 | 76.2 | Zn | Al | 3 | 55.78 | 7.5 | 1.64 | co-precipitation | 70 | 24 | N/A | N/A | 0.7648769 | 40.65 | 0.04 | 5.63 | 7 | 9 | 25 | 20 | 3 | 15 | 73%
Samar M. Mahgoub_2020 | Levofloxacin | -0.25 | 361.37 | 1.65 | 2.1 | 0.7 | 1.4 | 2.5043 | 76.2 | Zn | Al | 3 | 55.78 | 7.5 | 1.64 | co-precipitation | 70 | 24 | N/A | N/A | 0.7648769 | 40.65 | 0.04 | 5.63 | 7 | 9 | 25 | 20 | 3.5 | 15 | 73%
Samar M. Mahgoub_2020 | Levofloxacin | -0.25 | 361.37 | 1.65 | 2.1 | 0.7 | 1.4 | 2.5043 | 76.2 | Zn | Al | 3 | 55.78 | 7.5 | 1.64 | co-precipitation | 70 | 24 | N/A | N/A | 0.7648769 | 40.65 | 0.04 | 5.63 | 7 | 9 | 25 | 20 | 4 | 15 | 73%
Samar M. Mahgoub_2020 | Levofloxacin | -0.25 | 361.37 | 1.65 | 2.1 | 0.7 | 1.4 | 2.5043 | 76.2 | Zn | Al | 3 | 55.78 | 7.5 | 1.64 | co-precipitation | 70 | 24 | N/A | N/A | 0.7648769 | 40.65 | 0.04 | 5.63 | 7 | 9 | 15 | 20 | 2.5 | 15 | 55%
Samar M. Mahgoub_2020 | Levofloxacin | -0.25 | 361.37 | 1.65 | 2.1 | 0.7 | 1.4 | 2.5043 | 76.2 | Zn | Al | 3 | 55.78 | 7.5 | 1.64 | co-precipitation | 70 | 24 | N/A | N/A | 0.7648769 | 40.65 | 0.04 | 5.63 | 7 | 9 | 25 | 20 | 2.5 | 15 | 47.5%
Samar M. Mahgoub_2020 | Levofloxacin | -0.25 | 361.37 | 1.65 | 2.1 | 0.7 | 1.4 | 2.5043 | 76.2 | Zn | Al | 3 | 55.78 | 7.5 | 1.64 | co-precipitation | 70 | 24 | N/A | N/A | 0.7648769 | 40.65 | 0.04 | 5.63 | 7 | 9 | 35 | 20 | 2.5 | 15 | 41%
Samar M. Mahgoub_2020 | Levofloxacin | -0.25 | 361.37 | 1.65 | 2.1 | 0.7 | 1.4 | 2.5043 | 76.2 | Zn | Al | 3 | 55.78 | 7.5 | 1.64 | co-precipitation | 70 | 24 | N/A | N/A | 0.7648769 | 40.65 | 0.04 | 5.63 | 7 | 9 | 45 | 20 | 2.5 | 15 | 37.5%
Samar M. Mahgoub_2020 | Levofloxacin | -0.25 | 361.37 | 1.65 | 2.1 | 0.7 | 1.4 | 2.5043 | 76.2 | Zn | Al | 3 | 55.78 | 7.5 | 1.64 | co-precipitation | 70 | 24 | N/A | N/A | 0.7648769 | 40.65 | 0.04 | 5.63 | 7 | 9 | 55 | 20 | 2.5 | 15 | 30%
Amina Elhaci_2020 | Amoxicillin | -2.67 | 365.41 | 2.2 | 2.6 | 0.9 | 1.7 | 2.5385 | 158 | Mg | Al | 2 | 25.196 | 0 | 1.41 | co-precipitation | N/A | N/A | N/A | N/A | 0.7708583 | N/A | N/A | N/A | N/A | 2.5 | 25 | 2 | 1 | 240 | 5.625%
Amina Elhaci_2020 | Amoxicillin | -2.67 | 365.41 | 2.2 | 2.6 | 0.9 | 1.7 | 2.5385 | 158 | Mg | Al | 2 | 25.196 | 0 | 1.41 | co-precipitation | N/A | N/A | N/A | N/A | 0.7708583 | N/A | N/A | N/A | N/A | 4 | 25 | 2 | 1 | 240 | 10%
Amina Elhaci_2020 | Amoxicillin | -2.67 | 365.41 | 2.2 | 2.6 | 0.9 | 1.7 | 2.5385 | 158 | Mg | Al | 2 | 25.196 | 0 | 1.41 | co-precipitation | N/A | N/A | N/A | N/A | 0.7708583 | N/A | N/A | N/A | N/A | 5.5 | 25 | 2 | 1 | 240 | 18.75%
Amina Elhaci_2020 | Amoxicillin | -2.67 | 365.41 | 2.2 | 2.6 | 0.9 | 1.7 | 2.5385 | 158 | Mg | Al | 2 | 25.196 | 0 | 1.41 | co-precipitation | N/A | N/A | N/A | N/A | 0.7708583 | N/A | N/A | N/A | N/A | 8 | 25 | 2 | 1 | 240 | 15.42%
Amina Elhaci_2020 | Amoxicillin | -2.67 | 365.41 | 2.2 | 2.6 | 0.9 | 1.7 | 2.5385 | 158 | Mg | Al | 2 | 25.196 | 0 | 1.41 | co-precipitation | N/A | N/A | N/A | N/A | 0.7708583 | N/A | N/A | N/A | N/A | 10 | 25 | 2 | 1 | 240 | 16.25%
Amina Elhaci_2020 | Amoxicillin | -2.67 | 365.41 | 2.2 | 2.6 | 0.9 | 1.7 | 2.5385 | 158 | Mg | Al | 2 | 25.196 | 0 | 1.41 | co-precipitation | N/A | N/A | N/A | N/A | 0.7708583 | N/A | N/A | N/A | N/A | 6 | 30 | 2 | 1 | 240 | 12.5%
Amina Elhaci_2020 | Amoxicillin | -2.67 | 365.41 | 2.2 | 2.6 | 0.9 | 1.7 | 2.5385 | 158 | Mg | Al | 2 | 25.196 | 0 | 1.41 | co-precipitation | N/A | N/A | N/A | N/A | 0.7708583 | N/A | N/A | N/A | N/A | 6 | 40 | 2 | 1 | 240 | 17.08%
Amina Elhaci_2020 | Amoxicillin | -2.67 | 365.41 | 2.2 | 2.6 | 0.9 | 1.7 | 2.5385 | 158 | Mg | Al | 2 | 25.196 | 0 | 1.41 | co-precipitation | N/A | N/A | N/A | N/A | 0.7708583 | N/A | N/A | N/A | N/A | 6 | 50 | 2 | 1 | 240 | 20.83%
Amina Elhaci_2020 | Amoxicillin | -2.67 | 365.41 | 2.2 | 2.6 | 0.9 | 1.7 | 2.5385 | 158 | Mg | Al | 2 | 25.196 | 0 | 1.41 | co-precipitation | N/A | N/A | N/A | N/A | 0.7708583 | N/A | N/A | N/A | N/A | 6 | 25 | 0.08333333333 | 1 | 50 | 26%
Amina Elhaci_2020 | Amoxicillin | -2.67 | 365.41 | 2.2 | 2.6 | 0.9 | 1.7 | 2.5385 | 158 | Mg | Al | 2 | 25.196 | 0 | 1.41 | co-precipitation | N/A | N/A | N/A | N/A | 0.7708583 | N/A | N/A | N/A | N/A | 6 | 25 | 0.1666666667 | 1 | 50 | 28%
Amina Elhaci_2020 | Amoxicillin | -2.67 | 365.41 | 2.2 | 2.6 | 0.9 | 1.7 | 2.5385 | 158 | Mg | Al | 2 | 25.196 | 0 | 1.41 | co-precipitation | N/A | N/A | N/A | N/A | 0.7708583 | N/A | N/A | N/A | N/A | 6 | 25 | 0.3333333333 | 1 | 50 | 31%
Amina Elhaci_2020 | Amoxicillin | -2.67 | 365.41 | 2.2 | 2.6 | 0.9 | 1.7 | 2.5385 | 158 | Mg | Al | 2 | 25.196 | 0 | 1.41 | co-precipitation | N/A | N/A | N/A | N/A | 0.7708583 | N/A | N/A | N/A | N/A | 6 | 25 | 0.4166666667 | 1 | 50 | 32%
Amina Elhaci_2020 | Amoxicillin | -2.67 | 365.41 | 2.2 | 2.6 | 0.9 | 1.7 | 2.5385 | 158 | Mg | Al | 2 | 25.196 | 0 | 1.41 | co-precipitation | N/A | N/A | N/A | N/A | 0.7708583 | N/A | N/A | N/A | N/A | 6 | 25 | 0.8333333333 | 1 | 50 | 30%
Amina Elhaci_2020 | Amoxicillin | -2.67 | 365.41 | 2.2 | 2.6 | 0.9 | 1.7 | 2.5385 | 158 | Mg | Al | 2 | 25.196 | 0 | 1.41 | co-precipitation | N/A | N/A | N/A | N/A | 0.7708583 | N/A | N/A | N/A | N/A | 6 | 25 | 1 | 1 | 50 | 29.4%
Amina Elhaci_2020 | Amoxicillin | -2.67 | 365.41 | 2.2 | 2.6 | 0.9 | 1.7 | 2.5385 | 158 | Mg | Al | 2 | 25.196 | 0 | 1.41 | co-precipitation | N/A | N/A | N/A | N/A | 0.7708583 | N/A | N/A | N/A | N/A | 6 | 25 | 1.666666667 | 1 | 50 | 32%
Amina Elhaci_2020 | Amoxicillin | -2.67 | 365.41 | 2.2 | 2.6 | 0.9 | 1.7 | 2.5385 | 158 | Mg | Al | 2 | 25.196 | 0 | 1.41 | co-precipitation | N/A | N/A | N/A | N/A | 0.7708583 | N/A | N/A | N/A | N/A | 6 | 25 | 2 | 1 | 50 | 30%
Amina Elhaci_2020 | Amoxicillin | -2.67 | 365.41 | 2.2 | 2.6 | 0.9 | 1.7 | 2.5385 | 158 | Mg | Al | 2 | 25.196 | 0 | 1.41 | co-precipitation | N/A | N/A | N/A | N/A | 0.7708583 | N/A | N/A | N/A | N/A | 6 | 25 | 3 | 1 | 50 | 30%
Amina Elhaci_2020 | Amoxicillin | -2.67 | 365.41 | 2.2 | 2.6 | 0.9 | 1.7 | 2.5385 | 158 | Mg | Al | 2 | 25.196 | 0 | 1.41 | co-precipitation | N/A | N/A | N/A | N/A | 0.7708583 | N/A | N/A | N/A | N/A | 6 | 25 | 0.08333333333 | 1 | 100 | 27.5%
Amina Elhaci_2020 | Amoxicillin | -2.67 | 365.41 | 2.2 | 2.6 | 0.9 | 1.7 | 2.5385 | 158 | Mg | Al | 2 | 25.196 | 0 | 1.41 | co-precipitation | N/A | N/A | N/A | N/A | 0.7708583 | N/A | N/A | N/A | N/A | 6 | 25 | 0.1666666667 | 1 | 100 | 34%
Amina Elhaci_2020 | Amoxicillin | -2.67 | 365.41 | 2.2 | 2.6 | 0.9 | 1.7 | 2.5385 | 158 | Mg | Al | 2 | 25.196 | 0 | 1.41 | co-precipitation | N/A | N/A | N/A | N/A | 0.7708583 | N/A | N/A | N/A | N/A | 6 | 25 | 0.3333333333 | 1 | 100 | 37.5%
Amina Elhaci_2020 | Amoxicillin | -2.67 | 365.41 | 2.2 | 2.6 | 0.9 | 1.7 | 2.5385 | 158 | Mg | Al | 2 | 25.196 | 0 | 1.41 | co-precipitation | N/A | N/A | N/A | N/A | 0.7708583 | N/A | N/A | N/A | N/A | 6 | 25 | 0.4166666667 | 1 | 100 | 37.5%
Amina Elhaci_2020 | Amoxicillin | -2.67 | 365.41 | 2.2 | 2.6 | 0.9 | 1.7 | 2.5385 | 158 | Mg | Al | 2 | 25.196 | 0 | 1.41 | co-precipitation | N/A | N/A | N/A | N/A | 0.7708583 | N/A | N/A | N/A | N/A | 6 | 25 | 0.8333333333 | 1 | 100 | 37.5%
Amina Elhaci_2020 | Amoxicillin | -2.67 | 365.41 | 2.2 | 2.6 | 0.9 | 1.7 | 2.5385 | 158 | Mg | Al | 2 | 25.196 | 0 | 1.41 | co-precipitation | N/A | N/A | N/A | N/A | 0.7708583 | N/A | N/A | N/A | N/A | 6 | 25 | 1 | 1 | 100 | 35%
Amina Elhaci_2020 | Amoxicillin | -2.67 | 365.41 | 2.2 | 2.6 | 0.9 | 1.7 | 2.5385 | 158 | Mg | Al | 2 | 25.196 | 0 | 1.41 | co-precipitation | N/A | N/A | N/A | N/A | 0.7708583 | N/A | N/A | N/A | N/A | 6 | 25 | 1.666666667 | 1 | 100 | 37.5%
Amina Elhaci_2020 | Amoxicillin | -2.67 | 365.41 | 2.2 | 2.6 | 0.9 | 1.7 | 2.5385 | 158 | Mg | Al | 2 | 25.196 | 0 | 1.41 | co-precipitation | N/A | N/A | N/A | N/A | 0.7708583 | N/A | N/A | N/A | N/A | 6 | 25 | 2 | 1 | 100 | 35%
Amina Elhaci_2020 | Amoxicillin | -2.67 | 365.41 | 2.2 | 2.6 | 0.9 | 1.7 | 2.5385 | 158 | Mg | Al | 2 | 25.196 | 0 | 1.41 | co-precipitation | N/A | N/A | N/A | N/A | 0.7708583 | N/A | N/A | N/A | N/A | 6 | 25 | 3 | 1 | 100 | 37.5%
Amina Elhaci_2020 | Amoxicillin | -2.67 | 365.41 | 2.2 | 2.6 | 0.9 | 1.7 | 2.5385 | 158 | Mg | Al | 2 | 25.196 | 0 | 1.41 | co-precipitation | N/A | N/A | N/A | N/A | 0.7708583 | N/A | N/A | N/A | N/A | 6 | 25 | 0.08333333333 | 1 | 225 | 16.89%
Amina Elhaci_2020 | Amoxicillin | -2.67 | 365.41 | 2.2 | 2.6 | 0.9 | 1.7 | 2.5385 | 158 | Mg | Al | 2 | 25.196 | 0 | 1.41 | co-precipitation | N/A | N/A | N/A | N/A | 0.7708583 | N/A | N/A | N/A | N/A | 6 | 25 | 0.1666666667 | 1 | 225 | 17.78%
Amina Elhaci_2020 | Amoxicillin | -2.67 | 365.41 | 2.2 | 2.6 | 0.9 | 1.7 | 2.5385 | 158 | Mg | Al | 2 | 25.196 | 0 | 1.41 | co-precipitation | N/A | N/A | N/A | N/A | 0.7708583 | N/A | N/A | N/A | N/A | 6 | 25 | 0.25 | 1 | 225 | 21.33%
Amina Elhaci_2020 | Amoxicillin | -2.67 | 365.41 | 2.2 | 2.6 | 0.9 | 1.7 | 2.5385 | 158 | Mg | Al | 2 | 25.196 | 0 | 1.41 | co-precipitation | N/A | N/A | N/A | N/A | 0.7708583 | N/A | N/A | N/A | N/A | 6 | 25 | 0.3333333333 | 1 | 225 | 22.22%
Amina Elhaci_2020 | Amoxicillin | -2.67 | 365.41 | 2.2 | 2.6 | 0.9 | 1.7 | 2.5385 | 158 | Mg | Al | 2 | 25.196 | 0 | 1.41 | co-precipitation | N/A | N/A | N/A | N/A | 0.7708583 | N/A | N/A | N/A | N/A | 6 | 25 | 0.4166666667 | 1 | 225 | 20%
Amina Elhaci_2020 | Amoxicillin | -2.67 | 365.41 | 2.2 | 2.6 | 0.9 | 1.7 | 2.5385 | 158 | Mg | Al | 2 | 25.196 | 0 | 1.41 | co-precipitation | N/A | N/A | N/A | N/A | 0.7708583 | N/A | N/A | N/A | N/A | 6 | 25 | 0.5 | 1 | 225 | 22.67%
Amina Elhaci_2020 | Amoxicillin | -2.67 | 365.41 | 2.2 | 2.6 | 0.9 | 1.7 | 2.5385 | 158 | Mg | Al | 2 | 25.196 | 0 | 1.41 | co-precipitation | N/A | N/A | N/A | N/A | 0.7708583 | N/A | N/A | N/A | N/A | 6 | 25 | 0.5833333333 | 1 | 225 | 21.78%
Amina Elhaci_2020 | Amoxicillin | -2.67 | 365.41 | 2.2 | 2.6 | 0.9 | 1.7 | 2.5385 | 158 | Mg | Al | 2 | 25.196 | 0 | 1.41 | co-precipitation | N/A | N/A | N/A | N/A | 0.7708583 | N/A | N/A | N/A | N/A | 6 | 25 | 0.6666666667 | 1 | 225 | 22.22%
Amina Elhaci_2020 | Amoxicillin | -2.67 | 365.41 | 2.2 | 2.6 | 0.9 | 1.7 | 2.5385 | 158 | Mg | Al | 2 | 25.196 | 0 | 1.41 | co-precipitation | N/A | N/A | N/A | N/A | 0.7708583 | N/A | N/A | N/A | N/A | 6 | 25 | 0.75 | 1 | 225 | 22.22%
Amina Elhaci_2020 | Amoxicillin | -2.67 | 365.41 | 2.2 | 2.6 | 0.9 | 1.7 | 2.5385 | 158 | Mg | Al | 2 | 25.196 | 0 | 1.41 | co-precipitation | N/A | N/A | N/A | N/A | 0.7708583 | N/A | N/A | N/A | N/A | 6 | 25 | 0.8333333333 | 1 | 225 | 22.67%
Amina Elhaci_2020 | Amoxicillin | -2.67 | 365.41 | 2.2 | 2.6 | 0.9 | 1.7 | 2.5385 | 158 | Mg | Al | 2 | 25.196 | 0 | 1.41 | co-precipitation | N/A | N/A | N/A | N/A | 0.7708583 | N/A | N/A | N/A | N/A | 6 | 25 | 0.9166666667 | 1 | 225 | 22.22%
Amina Elhaci_2020 | Amoxicillin | -2.67 | 365.41 | 2.2 | 2.6 | 0.9 | 1.7 | 2.5385 | 158 | Mg | Al | 2 | 25.196 | 0 | 1.41 | co-precipitation | N/A | N/A | N/A | N/A | 0.7708583 | N/A | N/A | N/A | N/A | 6 | 25 | 1 | 1 | 225 | 22.22%
Amina Elhaci_2020 | Amoxicillin | -2.67 | 365.41 | 2.2 | 2.6 | 0.9 | 1.7 | 2.5385 | 158 | Mg | Al | 2 | 25.196 | 0 | 1.41 | co-precipitation | N/A | N/A | N/A | N/A | 0.7708583 | N/A | N/A | N/A | N/A | 6 | 25 | 2 | 1 | 225 | 21.78%
Amina Elhaci_2020 | Amoxicillin | -2.67 | 365.41 | 2.2 | 2.6 | 0.9 | 1.7 | 2.5385 | 158 | Mg | Al | 2 | 25.196 | 0 | 1.41 | co-precipitation | N/A | N/A | N/A | N/A | 0.7708583 | N/A | N/A | N/A | N/A | 6 | 25 | 3 | 1 | 225 | 21.78%
Mohammad Saood Manzar_2024 | Tetracycline | -1.3 | 444.44 | 3.5 | 3.6 | 1.35 | 3.29 | 3.0992 | 182 | Mg | Al | 3 | 24.973 | 0 | 1.39 | co-precipitation | N/A | N/A | N/A | N/A | 0.7557558 | N/A | N/A | N/A | 8.5 | 4 | 25 | 3 | 0.05 | 10 | 7.5%
Mohammad Saood Manzar_2024 | Tetracycline | -1.3 | 444.44 | 3.5 | 3.6 | 1.35 | 3.29 | 3.0992 | 182 | Mg | Al | 3 | 24.973 | 0 | 1.39 | co-precipitation | N/A | N/A | N/A | N/A | 0.7557558 | N/A | N/A | N/A | 8.5 | 5 | 25 | 3 | 0.05 | 10 | 5.5%
Mohammad Saood Manzar_2024 | Tetracycline | -1.3 | 444.44 | 3.5 | 3.6 | 1.35 | 3.29 | 3.0992 | 182 | Mg | Al | 3 | 24.973 | 0 | 1.39 | co-precipitation | N/A | N/A | N/A | N/A | 0.7557558 | N/A | N/A | N/A | 8.5 | 6 | 25 | 3 | 0.05 | 10 | 6.5%
Mohammad Saood Manzar_2024 | Tetracycline | -1.3 | 444.44 | 3.5 | 3.6 | 1.35 | 3.29 | 3.0992 | 182 | Mg | Al | 3 | 24.973 | 0 | 1.39 | co-precipitation | N/A | N/A | N/A | N/A | 0.7557558 | N/A | N/A | N/A | 8.5 | 7 | 25 | 3 | 0.05 | 10 | 4.5%
Mohammad Saood Manzar_2024 | Tetracycline | -1.3 | 444.44 | 3.5 | 3.6 | 1.35 | 3.29 | 3.0992 | 182 | Mg | Al | 3 | 24.973 | 0 | 1.39 | co-precipitation | N/A | N/A | N/A | N/A | 0.7557558 | N/A | N/A | N/A | 8.5 | 8 | 25 | 3 | 0.05 | 10 | 1.5%
Mohammad Saood Manzar_2024 | Tetracycline | -1.3 | 444.44 | 3.5 | 3.6 | 1.35 | 3.29 | 3.0992 | 182 | Mg | Al | 3 | 24.973 | 0 | 1.39 | co-precipitation | N/A | N/A | N/A | N/A | 0.7557558 | N/A | N/A | N/A | 8.5 | 4 | 25 | 0.08333333333 | 0.25 | 10 | 2%
Mohammad Saood Manzar_2024 | Tetracycline | -1.3 | 444.44 | 3.5 | 3.6 | 1.35 | 3.29 | 3.0992 | 182 | Mg | Al | 3 | 24.973 | 0 | 1.39 | co-precipitation | N/A | N/A | N/A | N/A | 0.7557558 | N/A | N/A | N/A | 8.5 | 4 | 25 | 0.1666666667 | 0.25 | 10 | 2%
Mohammad Saood Manzar_2024 | Tetracycline | -1.3 | 444.44 | 3.5 | 3.6 | 1.35 | 3.29 | 3.0992 | 182 | Mg | Al | 3 | 24.973 | 0 | 1.39 | co-precipitation | N/A | N/A | N/A | N/A | 0.7557558 | N/A | N/A | N/A | 8.5 | 4 | 25 | 0.25 | 0.25 | 10 | 2.25%
Mohammad Saood Manzar_2024 | Tetracycline | -1.3 | 444.44 | 3.5 | 3.6 | 1.35 | 3.29 | 3.0992 | 182 | Mg | Al | 3 | 24.973 | 0 | 1.39 | co-precipitation | N/A | N/A | N/A | N/A | 0.7557558 | N/A | N/A | N/A | 8.5 | 4 | 25 | 0.4166666667 | 0.25 | 10 | 2.5%
Mohammad Saood Manzar_2024 | Tetracycline | -1.3 | 444.44 | 3.5 | 3.6 | 1.35 | 3.29 | 3.0992 | 182 | Mg | Al | 3 | 24.973 | 0 | 1.39 | co-precipitation | N/A | N/A | N/A | N/A | 0.7557558 | N/A | N/A | N/A | 8.5 | 4 | 25 | 0.5833333333 | 0.25 | 10 | 4.5%
Mohammad Saood Manzar_2024 | Tetracycline | -1.3 | 444.44 | 3.5 | 3.6 | 1.35 | 3.29 | 3.0992 | 182 | Mg | Al | 3 | 24.973 | 0 | 1.39 | co-precipitation | N/A | N/A | N/A | N/A | 0.7557558 | N/A | N/A | N/A | 8.5 | 4 | 25 | 0.8333333333 | 0.25 | 10 | 4.75%
Mohammad Saood Manzar_2024 | Tetracycline | -1.3 | 444.44 | 3.5 | 3.6 | 1.35 | 3.29 | 3.0992 | 182 | Mg | Al | 3 | 24.973 | 0 | 1.39 | co-precipitation | N/A | N/A | N/A | N/A | 0.7557558 | N/A | N/A | N/A | 8.5 | 4 | 25 | 1 | 0.25 | 10 | 5%
Mohammad Saood Manzar_2024 | Tetracycline | -1.3 | 444.44 | 3.5 | 3.6 | 1.35 | 3.29 | 3.0992 | 182 | Mg | Al | 3 | 24.973 | 0 | 1.39 | co-precipitation | N/A | N/A | N/A | N/A | 0.7557558 | N/A | N/A | N/A | 8.5 | 4 | 25 | 1.25 | 0.25 | 10 | 5.25%
Mohammad Saood Manzar_2024 | Tetracycline | -1.3 | 444.44 | 3.5 | 3.6 | 1.35 | 3.29 | 3.0992 | 182 | Mg | Al | 3 | 24.973 | 0 | 1.39 | co-precipitation | N/A | N/A | N/A | N/A | 0.7557558 | N/A | N/A | N/A | 8.5 | 4 | 25 | 1.5 | 0.25 | 10 | 5.5%
Mohammad Saood Manzar_2024 | Tetracycline | -1.3 | 444.44 | 3.5 | 3.6 | 1.35 | 3.29 | 3.0992 | 182 | Mg | Al | 3 | 24.973 | 0 | 1.39 | co-precipitation | N/A | N/A | N/A | N/A | 0.7557558 | N/A | N/A | N/A | 8.5 | 4 | 25 | 1.833333333 | 0.25 | 10 | 5.55%
Mohammad Saood Manzar_2024 | Tetracycline | -1.3 | 444.44 | 3.5 | 3.6 | 1.35 | 3.29 | 3.0992 | 182 | Mg | Al | 3 | 24.973 | 0 | 1.39 | co-precipitation | N/A | N/A | N/A | N/A | 0.7557558 | N/A | N/A | N/A | 8.5 | 4 | 25 | 2 | 0.25 | 10 | 5.625%
Mohammad Saood Manzar_2024 | Tetracycline | -1.3 | 444.44 | 3.5 | 3.6 | 1.35 | 3.29 | 3.0992 | 182 | Mg | Al | 3 | 24.973 | 0 | 1.39 | co-precipitation | N/A | N/A | N/A | N/A | 0.7557558 | N/A | N/A | N/A | 8.5 | 4 | 25 | 2.5 | 0.25 | 10 | 5.625%
Mohammad Saood Manzar_2024 | Tetracycline | -1.3 | 444.44 | 3.5 | 3.6 | 1.35 | 3.29 | 3.0992 | 182 | Mg | Al | 3 | 24.973 | 0 | 1.39 | co-precipitation | N/A | N/A | N/A | N/A | 0.7557558 | N/A | N/A | N/A | 8.5 | 4 | 25 | 3 | 0.25 | 10 | 5.625%
Mohammad Saood Manzar_2024 | Tetracycline | -1.3 | 444.44 | 3.5 | 3.6 | 1.35 | 3.29 | 3.0992 | 182 | Mg | Al | 3 | 24.973 | 0 | 1.39 | co-precipitation | N/A | N/A | N/A | N/A | 0.7557558 | N/A | N/A | N/A | 8.5 | 4 | 25 | 4 | 0.25 | 10 | 5.625%
Mohammad Saood Manzar_2024 | Tetracycline | -1.3 | 444.44 | 3.5 | 3.6 | 1.35 | 3.29 | 3.0992 | 182 | Mg | Al | 3 | 24.973 | 0 | 1.39 | co-precipitation | N/A | N/A | N/A | N/A | 0.7557558 | N/A | N/A | N/A | 8.5 | 4 | 25 | 0.08333333333 | 0.25 | 50 | 0.25%
Mohammad Saood Manzar_2024 | Tetracycline | -1.3 | 444.44 | 3.5 | 3.6 | 1.35 | 3.29 | 3.0992 | 182 | Mg | Al | 3 | 24.973 | 0 | 1.39 | co-precipitation | N/A | N/A | N/A | N/A | 0.7557558 | N/A | N/A | N/A | 8.5 | 4 | 25 | 0.1666666667 | 0.25 | 50 | 0.5%
Mohammad Saood Manzar_2024 | Tetracycline | -1.3 | 444.44 | 3.5 | 3.6 | 1.35 | 3.29 | 3.0992 | 182 | Mg | Al | 3 | 24.973 | 0 | 1.39 | co-precipitation | N/A | N/A | N/A | N/A | 0.7557558 | N/A | N/A | N/A | 8.5 | 4 | 25 | 0.25 | 0.25 | 50 | 0.75%
Mohammad Saood Manzar_2024 | Tetracycline | -1.3 | 444.44 | 3.5 | 3.6 | 1.35 | 3.29 | 3.0992 | 182 | Mg | Al | 3 | 24.973 | 0 | 1.39 | co-precipitation | N/A | N/A | N/A | N/A | 0.7557558 | N/A | N/A | N/A | 8.5 | 4 | 25 | 0.4166666667 | 0.25 | 50 | 0.9%
Mohammad Saood Manzar_2024 | Tetracycline | -1.3 | 444.44 | 3.5 | 3.6 | 1.35 | 3.29 | 3.0992 | 182 | Mg | Al | 3 | 24.973 | 0 | 1.39 | co-precipitation | N/A | N/A | N/A | N/A | 0.7557558 | N/A | N/A | N/A | 8.5 | 4 | 25 | 0.5833333333 | 0.25 | 50 | 1.25%
Mohammad Saood Manzar_2024 | Tetracycline | -1.3 | 444.44 | 3.5 | 3.6 | 1.35 | 3.29 | 3.0992 | 182 | Mg | Al | 3 | 24.973 | 0 | 1.39 | co-precipitation | N/A | N/A | N/A | N/A | 0.7557558 | N/A | N/A | N/A | 8.5 | 4 | 25 | 0.8333333333 | 0.25 | 50 | 1.6%
Mohammad Saood Manzar_2024 | Tetracycline | -1.3 | 444.44 | 3.5 | 3.6 | 1.35 | 3.29 | 3.0992 | 182 | Mg | Al | 3 | 24.973 | 0 | 1.39 | co-precipitation | N/A | N/A | N/A | N/A | 0.7557558 | N/A | N/A | N/A | 8.5 | 4 | 25 | 1 | 0.25 | 50 | 2%
Mohammad Saood Manzar_2024 | Tetracycline | -1.3 | 444.44 | 3.5 | 3.6 | 1.35 | 3.29 | 3.0992 | 182 | Mg | Al | 3 | 24.973 | 0 | 1.39 | co-precipitation | N/A | N/A | N/A | N/A | 0.7557558 | N/A | N/A | N/A | 8.5 | 4 | 25 | 1.25 | 0.25 | 50 | 2.45%
Mohammad Saood Manzar_2024 | Tetracycline | -1.3 | 444.44 | 3.5 | 3.6 | 1.35 | 3.29 | 3.0992 | 182 | Mg | Al | 3 | 24.973 | 0 | 1.39 | co-precipitation | N/A | N/A | N/A | N/A | 0.7557558 | N/A | N/A | N/A | 8.5 | 4 | 25 | 1.5 | 0.25 | 50 | 2.9%
Mohammad Saood Manzar_2024 | Tetracycline | -1.3 | 444.44 | 3.5 | 3.6 | 1.35 | 3.29 | 3.0992 | 182 | Mg | Al | 3 | 24.973 | 0 | 1.39 | co-precipitation | N/A | N/A | N/A | N/A | 0.7557558 | N/A | N/A | N/A | 8.5 | 4 | 25 | 1.833333333 | 0.25 | 50 | 3.5%
Mohammad Saood Manzar_2024 | Tetracycline | -1.3 | 444.44 | 3.5 | 3.6 | 1.35 | 3.29 | 3.0992 | 182 | Mg | Al | 3 | 24.973 | 0 | 1.39 | co-precipitation | N/A | N/A | N/A | N/A | 0.7557558 | N/A | N/A | N/A | 8.5 | 4 | 25 | 2 | 0.25 | 50 | 4%
Mohammad Saood Manzar_2024 | Tetracycline | -1.3 | 444.44 | 3.5 | 3.6 | 1.35 | 3.29 | 3.0992 | 182 | Mg | Al | 3 | 24.973 | 0 | 1.39 | co-precipitation | N/A | N/A | N/A | N/A | 0.7557558 | N/A | N/A | N/A | 8.5 | 4 | 25 | 2.5 | 0.25 | 50 | 4.5%
Mohammad Saood Manzar_2024 | Tetracycline | -1.3 | 444.44 | 3.5 | 3.6 | 1.35 | 3.29 | 3.0992 | 182 | Mg | Al | 3 | 24.973 | 0 | 1.39 | co-precipitation | N/A | N/A | N/A | N/A | 0.7557558 | N/A | N/A | N/A | 8.5 | 4 | 25 | 3 | 0.25 | 50 | 5%
Mohammad Saood Manzar_2024 | Tetracycline | -1.3 | 444.44 | 3.5 | 3.6 | 1.35 | 3.29 | 3.0992 | 182 | Mg | Al | 3 | 24.973 | 0 | 1.39 | co-precipitation | N/A | N/A | N/A | N/A | 0.7557558 | N/A | N/A | N/A | 8.5 | 4 | 25 | 4 | 0.25 | 50 | 5%
Mohammad Saood Manzar_2024 | Tetracycline | -1.3 | 444.44 | 3.5 | 3.6 | 1.35 | 3.29 | 3.0992 | 182 | Mg | Fe | 3 | 32.189 | 1.25 | 1.44 | co-precipitation | N/A | N/A | N/A | N/A | 0.7557558 | N/A | N/A | N/A | 10.1 | 4 | 25 | 3 | 0.05 | 10 | 5%
Mohammad Saood Manzar_2024 | Tetracycline | -1.3 | 444.44 | 3.5 | 3.6 | 1.35 | 3.29 | 3.0992 | 182 | Mg | Fe | 3 | 32.189 | 1.25 | 1.44 | co-precipitation | N/A | N/A | N/A | N/A | 0.7688541 | N/A | N/A | N/A | 10.1 | 5 | 25 | 3 | 0.05 | 10 | 1.5%
Mohammad Saood Manzar_2024 | Tetracycline | -1.3 | 444.44 | 3.5 | 3.6 | 1.35 | 3.29 | 3.0992 | 182 | Mg | Fe | 3 | 32.189 | 1.25 | 1.44 | co-precipitation | N/A | N/A | N/A | N/A | 0.7688541 | N/A | N/A | N/A | 10.1 | 6 | 25 | 3 | 0.05 | 10 | 3.5%
Mohammad Saood Manzar_2024 | Tetracycline | -1.3 | 444.44 | 3.5 | 3.6 | 1.35 | 3.29 | 3.0992 | 182 | Mg | Fe | 3 | 32.189 | 1.25 | 1.44 | co-precipitation | N/A | N/A | N/A | N/A | 0.7688541 | N/A | N/A | N/A | 10.1 | 7 | 25 | 3 | 0.05 | 10 | 2.5%
Mohammad Saood Manzar_2024 | Tetracycline | -1.3 | 444.44 | 3.5 | 3.6 | 1.35 | 3.29 | 3.0992 | 182 | Mg | Fe | 3 | 32.189 | 1.25 | 1.44 | co-precipitation | N/A | N/A | N/A | N/A | 0.7688541 | N/A | N/A | N/A | 10.1 | 8 | 25 | 3 | 0.05 | 10 | 1.75%
Mohammad Saood Manzar_2024 | Tetracycline | -1.3 | 444.44 | 3.5 | 3.6 | 1.35 | 3.29 | 3.0992 | 182 | Mg | Fe | 3 | 32.189 | 1.25 | 1.44 | co-precipitation | N/A | N/A | N/A | N/A | 0.7688541 | N/A | N/A | N/A | 10.1 | 4 | 25 | 0.08333333333 | 0.25 | 10 | 0.25%
Mohammad Saood Manzar_2024 | Tetracycline | -1.3 | 444.44 | 3.5 | 3.6 | 1.35 | 3.29 | 3.0992 | 182 | Mg | Fe | 3 | 32.189 | 1.25 | 1.44 | co-precipitation | N/A | N/A | N/A | N/A | 0.7688541 | N/A | N/A | N/A | 10.1 | 4 | 25 | 0.1666666667 | 0.25 | 10 | 0.5%
Mohammad Saood Manzar_2024 | Tetracycline | -1.3 | 444.44 | 3.5 | 3.6 | 1.35 | 3.29 | 3.0992 | 182 | Mg | Fe | 3 | 32.189 | 1.25 | 1.44 | co-precipitation | N/A | N/A | N/A | N/A | 0.7688541 | N/A | N/A | N/A | 10.1 | 4 | 25 | 0.25 | 0.25 | 10 | 1%
Mohammad Saood Manzar_2024 | Tetracycline | -1.3 | 444.44 | 3.5 | 3.6 | 1.35 | 3.29 | 3.0992 | 182 | Mg | Fe | 3 | 32.189 | 1.25 | 1.44 | co-precipitation | N/A | N/A | N/A | N/A | 0.7688541 | N/A | N/A | N/A | 10.1 | 4 | 25 | 0.4166666667 | 0.25 | 10 | 1.2%
Mohammad Saood Manzar_2024 | Tetracycline | -1.3 | 444.44 | 3.5 | 3.6 | 1.35 | 3.29 | 3.0992 | 182 | Mg | Fe | 3 | 32.189 | 1.25 | 1.44 | co-precipitation | N/A | N/A | N/A | N/A | 0.7688541 | N/A | N/A | N/A | 10.1 | 4 | 25 | 0.5833333333 | 0.25 | 10 | 1.25%
Mohammad Saood Manzar_2024 | Tetracycline | -1.3 | 444.44 | 3.5 | 3.6 | 1.35 | 3.29 | 3.0992 | 182 | Mg | Fe | 3 | 32.189 | 1.25 | 1.44 | co-precipitation | N/A | N/A | N/A | N/A | 0.7688541 | N/A | N/A | N/A | 10.1 | 4 | 25 | 0.8333333333 | 0.25 | 10 | 1.25%
Mohammad Saood Manzar_2024 | Tetracycline | -1.3 | 444.44 | 3.5 | 3.6 | 1.35 | 3.29 | 3.0992 | 182 | Mg | Fe | 3 | 32.189 | 1.25 | 1.44 | co-precipitation | N/A | N/A | N/A | N/A | 0.7688541 | N/A | N/A | N/A | 10.1 | 4 | 25 | 1 | 0.25 | 10 | 1.5%
Mohammad Saood Manzar_2024 | Tetracycline | -1.3 | 444.44 | 3.5 | 3.6 | 1.35 | 3.29 | 3.0992 | 182 | Mg | Fe | 3 | 32.189 | 1.25 | 1.44 | co-precipitation | N/A | N/A | N/A | N/A | 0.7688541 | N/A | N/A | N/A | 10.1 | 4 | 25 | 1.25 | 0.25 | 10 | 1.3%
Mohammad Saood Manzar_2024 | Tetracycline | -1.3 | 444.44 | 3.5 | 3.6 | 1.35 | 3.29 | 3.0992 | 182 | Mg | Fe | 3 | 32.189 | 1.25 | 1.44 | co-precipitation | N/A | N/A | N/A | N/A | 0.7688541 | N/A | N/A | N/A | 10.1 | 4 | 25 | 1.5 | 0.25 | 10 | 2%
Mohammad Saood Manzar_2024 | Tetracycline | -1.3 | 444.44 | 3.5 | 3.6 | 1.35 | 3.29 | 3.0992 | 182 | Mg | Fe | 3 | 32.189 | 1.25 | 1.44 | co-precipitation | N/A | N/A | N/A | N/A | 0.7688541 | N/A | N/A | N/A | 10.1 | 4 | 25 | 1.833333333 | 0.25 | 10 | 2.25%
Mohammad Saood Manzar_2024 | Tetracycline | -1.3 | 444.44 | 3.5 | 3.6 | 1.35 | 3.29 | 3.0992 | 182 | Mg | Fe | 3 | 32.189 | 1.25 | 1.44 | co-precipitation | N/A | N/A | N/A | N/A | 0.7688541 | N/A | N/A | N/A | 10.1 | 4 | 25 | 2 | 0.25 | 10 | 2.5%
Mohammad Saood Manzar_2024 | Tetracycline | -1.3 | 444.44 | 3.5 | 3.6 | 1.35 | 3.29 | 3.0992 | 182 | Mg | Fe | 3 | 32.189 | 1.25 | 1.44 | co-precipitation | N/A | N/A | N/A | N/A | 0.7688541 | N/A | N/A | N/A | 10.1 | 4 | 25 | 2.5 | 0.25 | 10 | 3%
Mohammad Saood Manzar_2024 | Tetracycline | -1.3 | 444.44 | 3.5 | 3.6 | 1.35 | 3.29 | 3.0992 | 182 | Mg | Fe | 3 | 32.189 | 1.25 | 1.44 | co-precipitation | N/A | N/A | N/A | N/A | 0.7688541 | N/A | N/A | N/A | 10.1 | 4 | 25 | 3 | 0.25 | 10 | 4.75%
Mohammad Saood Manzar_2024 | Tetracycline | -1.3 | 444.44 | 3.5 | 3.6 | 1.35 | 3.29 | 3.0992 | 182 | Mg | Fe | 3 | 32.189 | 1.25 | 1.44 | co-precipitation | N/A | N/A | N/A | N/A | 0.7688541 | N/A | N/A | N/A | 10.1 | 4 | 25 | 4 | 0.25 | 10 | 4.75%
Mohammad Saood Manzar_2024 | Tetracycline | -1.3 | 444.44 | 3.5 | 3.6 | 1.35 | 3.29 | 3.0992 | 182 | Mg | Fe | 3 | 32.189 | 1.25 | 1.44 | co-precipitation | N/A | N/A | N/A | N/A | 0.7688541 | N/A | N/A | N/A | 10.1 | 4 | 25 | 0.08333333333 | 0.25 | 50 | 0.05%
Mohammad Saood Manzar_2024 | Tetracycline | -1.3 | 444.44 | 3.5 | 3.6 | 1.35 | 3.29 | 3.0992 | 182 | Mg | Fe | 3 | 32.189 | 1.25 | 1.44 | co-precipitation | N/A | N/A | N/A | N/A | 0.7688541 | N/A | N/A | N/A | 10.1 | 4 | 25 | 0.1666666667 | 0.25 | 50 | 0.1%
Mohammad Saood Manzar_2024 | Tetracycline | -1.3 | 444.44 | 3.5 | 3.6 | 1.35 | 3.29 | 3.0992 | 182 | Mg | Fe | 3 | 32.189 | 1.25 | 1.44 | co-precipitation | N/A | N/A | N/A | N/A | 0.7688541 | N/A | N/A | N/A | 10.1 | 4 | 25 | 0.25 | 0.25 | 50 | 0.2%
Mohammad Saood Manzar_2024 | Tetracycline | -1.3 | 444.44 | 3.5 | 3.6 | 1.35 | 3.29 | 3.0992 | 182 | Mg | Fe | 3 | 32.189 | 1.25 | 1.44 | co-precipitation | N/A | N/A | N/A | N/A | 0.7688541 | N/A | N/A | N/A | 10.1 | 4 | 25 | 0.4166666667 | 0.25 | 50 | 0.24%
Mohammad Saood Manzar_2024 | Tetracycline | -1.3 | 444.44 | 3.5 | 3.6 | 1.35 | 3.29 | 3.0992 | 182 | Mg | Fe | 3 | 32.189 | 1.25 | 1.44 | co-precipitation | N/A | N/A | N/A | N/A | 0.7688541 | N/A | N/A | N/A | 10.1 | 4 | 25 | 0.5833333333 | 0.25 | 50 | 0.25%
Mohammad Saood Manzar_2024 | Tetracycline | -1.3 | 444.44 | 3.5 | 3.6 | 1.35 | 3.29 | 3.0992 | 182 | Mg | Fe | 3 | 32.189 | 1.25 | 1.44 | co-precipitation | N/A | N/A | N/A | N/A | 0.7688541 | N/A | N/A | N/A | 10.1 | 4 | 25 | 0.8333333333 | 0.25 | 50 | 0.35%
Mohammad Saood Manzar_2024 | Tetracycline | -1.3 | 444.44 | 3.5 | 3.6 | 1.35 | 3.29 | 3.0992 | 182 | Mg | Fe | 3 | 32.189 | 1.25 | 1.44 | co-precipitation | N/A | N/A | N/A | N/A | 0.7688541 | N/A | N/A | N/A | 10.1 | 4 | 25 | 1 | 0.25 | 50 | 0.5%
Mohammad Saood Manzar_2024 | Tetracycline | -1.3 | 444.44 | 3.5 | 3.6 | 1.35 | 3.29 | 3.0992 | 182 | Mg | Fe | 3 | 32.189 | 1.25 | 1.44 | co-precipitation | N/A | N/A | N/A | N/A | 0.7688541 | N/A | N/A | N/A | 10.1 | 4 | 25 | 1.25 | 0.25 | 50 | 0.7%
Mohammad Saood Manzar_2024 | Tetracycline | -1.3 | 444.44 | 3.5 | 3.6 | 1.35 | 3.29 | 3.0992 | 182 | Mg | Fe | 3 | 32.189 | 1.25 | 1.44 | co-precipitation | N/A | N/A | N/A | N/A | 0.7688541 | N/A | N/A | N/A | 10.1 | 4 | 25 | 1.5 | 0.25 | 50 | 0.9%
Mohammad Saood Manzar_2024 | Tetracycline | -1.3 | 444.44 | 3.5 | 3.6 | 1.35 | 3.29 | 3.0992 | 182 | Mg | Fe | 3 | 32.189 | 1.25 | 1.44 | co-precipitation | N/A | N/A | N/A | N/A | 0.7688541 | N/A | N/A | N/A | 10.1 | 4 | 25 | 1.833333333 | 0.25 | 50 | 1%
Mohammad Saood Manzar_2024 | Tetracycline | -1.3 | 444.44 | 3.5 | 3.6 | 1.35 | 3.29 | 3.0992 | 182 | Mg | Fe | 3 | 32.189 | 1.25 | 1.44 | co-precipitation | N/A | N/A | N/A | N/A | 0.7688541 | N/A | N/A | N/A | 10.1 | 4 | 25 | 2 | 0.25 | 50 | 1.4%
Mohammad Saood Manzar_2024 | Tetracycline | -1.3 | 444.44 | 3.5 | 3.6 | 1.35 | 3.29 | 3.0992 | 182 | Mg | Fe | 3 | 32.189 | 1.25 | 1.44 | co-precipitation | N/A | N/A | N/A | N/A | 0.7688541 | N/A | N/A | N/A | 10.1 | 4 | 25 | 2.5 | 0.25 | 50 | 1.9%
Mohammad Saood Manzar_2024 | Tetracycline | -1.3 | 444.44 | 3.5 | 3.6 | 1.35 | 3.29 | 3.0992 | 182 | Mg | Fe | 3 | 32.189 | 1.25 | 1.44 | co-precipitation | N/A | N/A | N/A | N/A | 0.7688541 | N/A | N/A | N/A | 10.1 | 4 | 25 | 3 | 0.25 | 50 | 2.8%
Mohammad Saood Manzar_2024 | Tetracycline | -1.3 | 444.44 | 3.5 | 3.6 | 1.35 | 3.29 | 3.0992 | 182 | Mg | Fe | 3 | 32.189 | 1.25 | 1.44 | co-precipitation | N/A | N/A | N/A | N/A | 0.7688541 | N/A | N/A | N/A | 10.1 | 4 | 25 | 4 | 0.25 | 50 | 3%
Mohammad Noori Sepehr_2016 | Metronidazole | -0.02 | 171.15 | 1.12 | 1.75 | 0.31 | 0.86 | 1.1919 | 83.9 | Mg | Al | 2 | 25.196 | 0 | 1.41 | Urea Hydrolysis | 150 | 24 | N/A | N/A | 0.8838201 | 109 | N/A | N/A | 5.5 | 5 | 25 | 2 | 6 | 40 | 7%
Mohammad Noori Sepehr_2016 | Metronidazole | -0.02 | 171.15 | 1.12 | 1.75 | 0.31 | 0.86 | 1.1919 | 83.9 | Mg | Al | 2 | 25.196 | 0 | 1.41 | Urea Hydrolysis | 150 | 24 | N/A | N/A | 0.8838201 | 109 | N/A | N/A | 5.5 | 7 | 25 | 2 | 6 | 40 | 20%
Mohammad Noori Sepehr_2016 | Metronidazole | -0.02 | 171.15 | 1.12 | 1.75 | 0.31 | 0.86 | 1.1919 | 83.9 | Mg | Al | 2 | 25.196 | 0 | 1.41 | Urea Hydrolysis | 150 | 24 | N/A | N/A | 0.8838201 | 109 | N/A | N/A | 5.5 | 9 | 25 | 2 | 6 | 40 | 35%
Mohammad Noori Sepehr_2016 | Metronidazole | -0.02 | 171.15 | 1.12 | 1.75 | 0.31 | 0.86 | 1.1919 | 83.9 | Mg | Al | 2 | 25.196 | 0 | 1.41 | Urea Hydrolysis | 150 | 24 | N/A | N/A | 0.8838201 | 109 | N/A | N/A | 5.5 | 11 | 25 | 2 | 6 | 40 | 35%
Mohammad Noori Sepehr_2016 | Metronidazole | -0.02 | 171.15 | 1.12 | 1.75 | 0.31 | 0.86 | 1.1919 | 83.9 | Mg | Al | 2 | 25.196 | 0 | 1.41 | Urea Hydrolysis | 150 | 24 | N/A | N/A | 0.8838201 | 109 | N/A | N/A | 5.5 | 9 | 25 | 2 | 2 | 11 | 63.64%
Mohammad Noori Sepehr_2016 | Metronidazole | -0.02 | 171.15 | 1.12 | 1.75 | 0.31 | 0.86 | 1.1919 | 83.9 | Mg | Al | 2 | 25.196 | 0 | 1.41 | Urea Hydrolysis | 150 | 24 | N/A | N/A | 0.8838201 | 109 | N/A | N/A | 5.5 | 9 | 25 | 2 | 2 | 15.5 | 64.52%
Mohammad Noori Sepehr_2016 | Metronidazole | -0.02 | 171.15 | 1.12 | 1.75 | 0.31 | 0.86 | 1.1919 | 83.9 | Mg | Al | 2 | 25.196 | 0 | 1.41 | Urea Hydrolysis | 150 | 24 | N/A | N/A | 0.8838201 | 109 | N/A | N/A | 5.5 | 9 | 25 | 2 | 2 | 19 | 63.16%
Mohammad Noori Sepehr_2016 | Metronidazole | -0.02 | 171.15 | 1.12 | 1.75 | 0.31 | 0.86 | 1.1919 | 83.9 | Mg | Al | 2 | 25.196 | 0 | 1.41 | Urea Hydrolysis | 150 | 24 | N/A | N/A | 0.8838201 | 109 | N/A | N/A | 5.5 | 9 | 25 | 2 | 2 | 25 | 64%
Mohammad Noori Sepehr_2016 | Metronidazole | -0.02 | 171.15 | 1.12 | 1.75 | 0.31 | 0.86 | 1.1919 | 83.9 | Mg | Al | 2 | 25.196 | 0 | 1.41 | Urea Hydrolysis | 150 | 24 | N/A | N/A | 0.8838201 | 109 | N/A | N/A | 5.5 | 9 | 25 | 2 | 2 | 29.2 | 69.18%
Mohammad Noori Sepehr_2016 | Metronidazole | -0.02 | 171.15 | 1.12 | 1.75 | 0.31 | 0.86 | 1.1919 | 83.9 | Mg | Al | 2 | 25.196 | 0 | 1.41 | Urea Hydrolysis | 150 | 24 | N/A | N/A | 0.8838201 | 109 | N/A | N/A | 5.5 | 9 | 25 | 2 | 2 | 45 | 77.78%
Mohammad Noori Sepehr_2016 | Metronidazole | -0.02 | 171.15 | 1.12 | 1.75 | 0.31 | 0.86 | 1.1919 | 83.9 | Mg | Al | 2 | 25.196 | 0 | 1.41 | Urea Hydrolysis | 150 | 24 | N/A | N/A | 0.8838201 | 109 | N/A | N/A | 5.5 | 9 | 25 | 2 | 2 | 40.6 | 72.91%
Mohammad Noori Sepehr_2016 | Metronidazole | -0.02 | 171.15 | 1.12 | 1.75 | 0.31 | 0.86 | 1.1919 | 83.9 | Mg | Al | 2 | 25.196 | 0 | 1.41 | Urea Hydrolysis | 150 | 24 | N/A | N/A | 0.8838201 | 109 | N/A | N/A | 5.5 | 9 | 25 | 2 | 2 | 50 | 70%
Mohammad Noori Sepehr_2016 | Metronidazole | -0.02 | 171.15 | 1.12 | 1.75 | 0.31 | 0.86 | 1.1919 | 83.9 | Mg | Al | 2 | 25.196 | 0 | 1.41 | Urea Hydrolysis | 150 | 24 | N/A | N/A | 0.8838201 | 109 | N/A | N/A | 5.5 | 9 | 25 | 2 | 2 | 58.5 | 68.38%
Mohammad Noori Sepehr_2016 | Metronidazole | -0.02 | 171.15 | 1.12 | 1.75 | 0.31 | 0.86 | 1.1919 | 83.9 | Mg | Al | 2 | 25.196 | 0 | 1.41 | Urea Hydrolysis | 150 | 24 | N/A | N/A | 0.8838201 | 109 | N/A | N/A | 5.5 | 9 | 25 | 2 | 2 | 69.5 | 64.75%
Mohammad Noori Sepehr_2016 | Metronidazole | -0.02 | 171.15 | 1.12 | 1.75 | 0.31 | 0.86 | 1.1919 | 83.9 | Mg | Al | 2 | 25.196 | 0 | 1.41 | Urea Hydrolysis | 150 | 24 | N/A | N/A | 0.8838201 | 109 | N/A | N/A | 5.5 | 9 | 25 | 0.3333333333 | 6 | 10 | 3%
Mohammad Noori Sepehr_2016 | Metronidazole | -0.02 | 171.15 | 1.12 | 1.75 | 0.31 | 0.86 | 1.1919 | 83.9 | Mg | Al | 2 | 25.196 | 0 | 1.41 | Urea Hydrolysis | 150 | 24 | N/A | N/A | 0.8838201 | 109 | N/A | N/A | 5.5 | 9 | 25 | 0.5 | 6 | 10 | 4%
Mohammad Noori Sepehr_2016 | Metronidazole | -0.02 | 171.15 | 1.12 | 1.75 | 0.31 | 0.86 | 1.1919 | 83.9 | Mg | Al | 2 | 25.196 | 0 | 1.41 | Urea Hydrolysis | 150 | 24 | N/A | N/A | 0.8838201 | 109 | N/A | N/A | 5.5 | 9 | 25 | 0.6666666667 | 6 | 10 | 5%
Mohammad Noori Sepehr_2016 | Metronidazole | -0.02 | 171.15 | 1.12 | 1.75 | 0.31 | 0.86 | 1.1919 | 83.9 | Mg | Al | 2 | 25.196 | 0 | 1.41 | Urea Hydrolysis | 150 | 24 | N/A | N/A | 0.8838201 | 109 | N/A | N/A | 5.5 | 9 | 25 | 1 | 6 | 10 | 7%
Mohammad Noori Sepehr_2016 | Metronidazole | -0.02 | 171.15 | 1.12 | 1.75 | 0.31 | 0.86 | 1.1919 | 83.9 | Mg | Al | 2 | 25.196 | 0 | 1.41 | Urea Hydrolysis | 150 | 24 | N/A | N/A | 0.8838201 | 109 | N/A | N/A | 5.5 | 9 | 25 | 1.166666667 | 6 | 10 | 9%
Mohammad Noori Sepehr_2016 | Metronidazole | -0.02 | 171.15 | 1.12 | 1.75 | 0.31 | 0.86 | 1.1919 | 83.9 | Mg | Al | 2 | 25.196 | 0 | 1.41 | Urea Hydrolysis | 150 | 24 | N/A | N/A | 0.8838201 | 109 | N/A | N/A | 5.5 | 9 | 25 | 1.333333333 | 6 | 10 | 10%
Mohammad Noori Sepehr_2016 | Metronidazole | -0.02 | 171.15 | 1.12 | 1.75 | 0.31 | 0.86 | 1.1919 | 83.9 | Mg | Al | 2 | 25.196 | 0 | 1.41 | Urea Hydrolysis | 150 | 24 | N/A | N/A | 0.8838201 | 109 | N/A | N/A | 5.5 | 9 | 25 | 1.5 | 6 | 10 | 13%
Mohammad Noori Sepehr_2016 | Metronidazole | -0.02 | 171.15 | 1.12 | 1.75 | 0.31 | 0.86 | 1.1919 | 83.9 | Mg | Al | 2 | 25.196 | 0 | 1.41 | Urea Hydrolysis | 150 | 24 | N/A | N/A | 0.8838201 | 109 | N/A | N/A | 5.5 | 9 | 25 | 1.666666667 | 6 | 10 | 17%
Mohammad Noori Sepehr_2016 | Metronidazole | -0.02 | 171.15 | 1.12 | 1.75 | 0.31 | 0.86 | 1.1919 | 83.9 | Mg | Al | 2 | 25.196 | 0 | 1.41 | Urea Hydrolysis | 150 | 24 | N/A | N/A | 0.8838201 | 109 | N/A | N/A | 5.5 | 9 | 25 | 1.833333333 | 6 | 10 | 17%
Mohammad Noori Sepehr_2016 | Metronidazole | -0.02 | 171.15 | 1.12 | 1.75 | 0.31 | 0.86 | 1.1919 | 83.9 | Mg | Al | 2 | 25.196 | 0 | 1.41 | Urea Hydrolysis | 150 | 24 | N/A | N/A | 0.8838201 | 109 | N/A | N/A | 5.5 | 9 | 25 | 2 | 6 | 10 | 18%
Mohammad Noori Sepehr_2016 | Metronidazole | -0.02 | 171.15 | 1.12 | 1.75 | 0.31 | 0.86 | 1.1919 | 83.9 | Mg | Al | 2 | 25.196 | 0 | 1.41 | Urea Hydrolysis | 150 | 24 | N/A | N/A | 0.8838201 | 109 | N/A | N/A | 5.5 | 9 | 25 | 2.166666667 | 6 | 10 | 18%
Mohammad Noori Sepehr_2016 | Metronidazole | -0.02 | 171.15 | 1.12 | 1.75 | 0.31 | 0.86 | 1.1919 | 83.9 | Mg | Al | 2 | 25.196 | 0 | 1.41 | Urea Hydrolysis | 150 | 24 | N/A | N/A | 0.8838201 | 109 | N/A | N/A | 5.5 | 9 | 25 | 2.5 | 6 | 10 | 18%
Mohammad Noori Sepehr_2016 | Metronidazole | -0.02 | 171.15 | 1.12 | 1.75 | 0.31 | 0.86 | 1.1919 | 83.9 | Mg | Al | 2 | 25.196 | 0 | 1.41 | Urea Hydrolysis | 150 | 24 | N/A | N/A | 0.8838201 | 109 | N/A | N/A | 5.5 | 9 | 25 | 3 | 6 | 10 | 18%
Mohammad Noori Sepehr_2016 | Metronidazole | -0.02 | 171.15 | 1.12 | 1.75 | 0.31 | 0.86 | 1.1919 | 83.9 | Mg | Al | 2 | 25.196 | 0 | 1.41 | Urea Hydrolysis | 150 | 24 | N/A | N/A | 0.8838201 | 109 | N/A | N/A | 5.5 | 9 | 25 | 3.5 | 6 | 10 | 18%
Mohammad Noori Sepehr_2016 | Metronidazole | -0.02 | 171.15 | 1.12 | 1.75 | 0.31 | 0.86 | 1.1919 | 83.9 | Mg | Al | 2 | 25.196 | 0 | 1.41 | Urea Hydrolysis | 150 | 24 | N/A | N/A | 0.8838201 | 109 | N/A | N/A | 5.5 | 9 | 25 | 0.3333333333 | 6 | 20 | 5%
Mohammad Noori Sepehr_2016 | Metronidazole | -0.02 | 171.15 | 1.12 | 1.75 | 0.31 | 0.86 | 1.1919 | 83.9 | Mg | Al | 2 | 25.196 | 0 | 1.41 | Urea Hydrolysis | 150 | 24 | N/A | N/A | 0.8838201 | 109 | N/A | N/A | 5.5 | 9 | 25 | 0.5 | 6 | 20 | 9%
Mohammad Noori Sepehr_2016 | Metronidazole | -0.02 | 171.15 | 1.12 | 1.75 | 0.31 | 0.86 | 1.1919 | 83.9 | Mg | Al | 2 | 25.196 | 0 | 1.41 | Urea Hydrolysis | 150 | 24 | N/A | N/A | 0.8838201 | 109 | N/A | N/A | 5.5 | 9 | 25 | 0.6666666667 | 6 | 20 | 14%
Mohammad Noori Sepehr_2016 | Metronidazole | -0.02 | 171.15 | 1.12 | 1.75 | 0.31 | 0.86 | 1.1919 | 83.9 | Mg | Al | 2 | 25.196 | 0 | 1.41 | Urea Hydrolysis | 150 | 24 | N/A | N/A | 0.8838201 | 109 | N/A | N/A | 5.5 | 9 | 25 | 1 | 6 | 20 | 16%
Mohammad Noori Sepehr_2016 | Metronidazole | -0.02 | 171.15 | 1.12 | 1.75 | 0.31 | 0.86 | 1.1919 | 83.9 | Mg | Al | 2 | 25.196 | 0 | 1.41 | Urea Hydrolysis | 150 | 24 | N/A | N/A | 0.8838201 | 109 | N/A | N/A | 5.5 | 9 | 25 | 1.166666667 | 6 | 20 | 19%
Mohammad Noori Sepehr_2016 | Metronidazole | -0.02 | 171.15 | 1.12 | 1.75 | 0.31 | 0.86 | 1.1919 | 83.9 | Mg | Al | 2 | 25.196 | 0 | 1.41 | Urea Hydrolysis | 150 | 24 | N/A | N/A | 0.8838201 | 109 | N/A | N/A | 5.5 | 9 | 25 | 1.333333333 | 6 | 20 | 24.5%
Mohammad Noori Sepehr_2016 | Metronidazole | -0.02 | 171.15 | 1.12 | 1.75 | 0.31 | 0.86 | 1.1919 | 83.9 | Mg | Al | 2 | 25.196 | 0 | 1.41 | Urea Hydrolysis | 150 | 24 | N/A | N/A | 0.8838201 | 109 | N/A | N/A | 5.5 | 9 | 25 | 1.5 | 6 | 20 | 27%
Mohammad Noori Sepehr_2016 | Metronidazole | -0.02 | 171.15 | 1.12 | 1.75 | 0.31 | 0.86 | 1.1919 | 83.9 | Mg | Al | 2 | 25.196 | 0 | 1.41 | Urea Hydrolysis | 150 | 24 | N/A | N/A | 0.8838201 | 109 | N/A | N/A | 5.5 | 9 | 25 | 1.666666667 | 6 | 20 | 28%
Mohammad Noori Sepehr_2016 | Metronidazole | -0.02 | 171.15 | 1.12 | 1.75 | 0.31 | 0.86 | 1.1919 | 83.9 | Mg | Al | 2 | 25.196 | 0 | 1.41 | Urea Hydrolysis | 150 | 24 | N/A | N/A | 0.8838201 | 109 | N/A | N/A | 5.5 | 9 | 25 | 1.833333333 | 6 | 20 | 28%
Mohammad Noori Sepehr_2016 | Metronidazole | -0.02 | 171.15 | 1.12 | 1.75 | 0.31 | 0.86 | 1.1919 | 83.9 | Mg | Al | 2 | 25.196 | 0 | 1.41 | Urea Hydrolysis | 150 | 24 | N/A | N/A | 0.8838201 | 109 | N/A | N/A | 5.5 | 9 | 25 | 2 | 6 | 20 | 30%
Mohammad Noori Sepehr_2016 | Metronidazole | -0.02 | 171.15 | 1.12 | 1.75 | 0.31 | 0.86 | 1.1919 | 83.9 | Mg | Al | 2 | 25.196 | 0 | 1.41 | Urea Hydrolysis | 150 | 24 | N/A | N/A | 0.8838201 | 109 | N/A | N/A | 5.5 | 9 | 25 | 2.166666667 | 6 | 20 | 30%
Mohammad Noori Sepehr_2016 | Metronidazole | -0.02 | 171.15 | 1.12 | 1.75 | 0.31 | 0.86 | 1.1919 | 83.9 | Mg | Al | 2 | 25.196 | 0 | 1.41 | Urea Hydrolysis | 150 | 24 | N/A | N/A | 0.8838201 | 109 | N/A | N/A | 5.5 | 9 | 25 | 2.5 | 6 | 20 | 31%
Mohammad Noori Sepehr_2016 | Metronidazole | -0.02 | 171.15 | 1.12 | 1.75 | 0.31 | 0.86 | 1.1919 | 83.9 | Mg | Al | 2 | 25.196 | 0 | 1.41 | Urea Hydrolysis | 150 | 24 | N/A | N/A | 0.8838201 | 109 | N/A | N/A | 5.5 | 9 | 25 | 3 | 6 | 20 | 31%
Mohammad Noori Sepehr_2016 | Metronidazole | -0.02 | 171.15 | 1.12 | 1.75 | 0.31 | 0.86 | 1.1919 | 83.9 | Mg | Al | 2 | 25.196 | 0 | 1.41 | Urea Hydrolysis | 150 | 24 | N/A | N/A | 0.8838201 | 109 | N/A | N/A | 5.5 | 9 | 25 | 3.5 | 6 | 20 | 32%
Mohammad Noori Sepehr_2016 | Metronidazole | -0.02 | 171.15 | 1.12 | 1.75 | 0.31 | 0.86 | 1.1919 | 83.9 | Mg | Al | 2 | 25.196 | 0 | 1.41 | Urea Hydrolysis | 150 | 24 | N/A | N/A | 0.8838201 | 109 | N/A | N/A | 5.5 | 9 | 25 | 0.3333333333 | 6 | 30 | 7.5%
Mohammad Noori Sepehr_2016 | Metronidazole | -0.02 | 171.15 | 1.12 | 1.75 | 0.31 | 0.86 | 1.1919 | 83.9 | Mg | Al | 2 | 25.196 | 0 | 1.41 | Urea Hydrolysis | 150 | 24 | N/A | N/A | 0.8838201 | 109 | N/A | N/A | 5.5 | 9 | 25 | 0.5 | 6 | 30 | 12.5%
Mohammad Noori Sepehr_2016 | Metronidazole | -0.02 | 171.15 | 1.12 | 1.75 | 0.31 | 0.86 | 1.1919 | 83.9 | Mg | Al | 2 | 25.196 | 0 | 1.41 | Urea Hydrolysis | 150 | 24 | N/A | N/A | 0.8838201 | 109 | N/A | N/A | 5.5 | 9 | 25 | 0.6666666667 | 6 | 30 | 15.5%
Mohammad Noori Sepehr_2016 | Metronidazole | -0.02 | 171.15 | 1.12 | 1.75 | 0.31 | 0.86 | 1.1919 | 83.9 | Mg | Al | 2 | 25.196 | 0 | 1.41 | Urea Hydrolysis | 150 | 24 | N/A | N/A | 0.8838201 | 109 | N/A | N/A | 5.5 | 9 | 25 | 1 | 6 | 30 | 20%
Mohammad Noori Sepehr_2016 | Metronidazole | -0.02 | 171.15 | 1.12 | 1.75 | 0.31 | 0.86 | 1.1919 | 83.9 | Mg | Al | 2 | 25.196 | 0 | 1.41 | Urea Hydrolysis | 150 | 24 | N/A | N/A | 0.8838201 | 109 | N/A | N/A | 5.5 | 9 | 25 | 1.166666667 | 6 | 30 | 24%
Mohammad Noori Sepehr_2016 | Metronidazole | -0.02 | 171.15 | 1.12 | 1.75 | 0.31 | 0.86 | 1.1919 | 83.9 | Mg | Al | 2 | 25.196 | 0 | 1.41 | Urea Hydrolysis | 150 | 24 | N/A | N/A | 0.8838201 | 109 | N/A | N/A | 5.5 | 9 | 25 | 1.333333333 | 6 | 30 | 27.5%
Mohammad Noori Sepehr_2016 | Metronidazole | -0.02 | 171.15 | 1.12 | 1.75 | 0.31 | 0.86 | 1.1919 | 83.9 | Mg | Al | 2 | 25.196 | 0 | 1.41 | Urea Hydrolysis | 150 | 24 | N/A | N/A | 0.8838201 | 109 | N/A | N/A | 5.5 | 9 | 25 | 1.5 | 6 | 30 | 30%
Mohammad Noori Sepehr_2016 | Metronidazole | -0.02 | 171.15 | 1.12 | 1.75 | 0.31 | 0.86 | 1.1919 | 83.9 | Mg | Al | 2 | 25.196 | 0 | 1.41 | Urea Hydrolysis | 150 | 24 | N/A | N/A | 0.8838201 | 109 | N/A | N/A | 5.5 | 9 | 25 | 1.666666667 | 6 | 30 | 31%
Mohammad Noori Sepehr_2016 | Metronidazole | -0.02 | 171.15 | 1.12 | 1.75 | 0.31 | 0.86 | 1.1919 | 83.9 | Mg | Al | 2 | 25.196 | 0 | 1.41 | Urea Hydrolysis | 150 | 24 | N/A | N/A | 0.8838201 | 109 | N/A | N/A | 5.5 | 9 | 25 | 1.833333333 | 6 | 30 | 32%
Mohammad Noori Sepehr_2016 | Metronidazole | -0.02 | 171.15 | 1.12 | 1.75 | 0.31 | 0.86 | 1.1919 | 83.9 | Mg | Al | 2 | 25.196 | 0 | 1.41 | Urea Hydrolysis | 150 | 24 | N/A | N/A | 0.8838201 | 109 | N/A | N/A | 5.5 | 9 | 25 | 2 | 6 | 30 | 33%
Mohammad Noori Sepehr_2016 | Metronidazole | -0.02 | 171.15 | 1.12 | 1.75 | 0.31 | 0.86 | 1.1919 | 83.9 | Mg | Al | 2 | 25.196 | 0 | 1.41 | Urea Hydrolysis | 150 | 24 | N/A | N/A | 0.8838201 | 109 | N/A | N/A | 5.5 | 9 | 25 | 2.166666667 | 6 | 30 | 34%
Mohammad Noori Sepehr_2016 | Metronidazole | -0.02 | 171.15 | 1.12 | 1.75 | 0.31 | 0.86 | 1.1919 | 83.9 | Mg | Al | 2 | 25.196 | 0 | 1.41 | Urea Hydrolysis | 150 | 24 | N/A | N/A | 0.8838201 | 109 | N/A | N/A | 5.5 | 9 | 25 | 2.5 | 6 | 30 | 34%
Mohammad Noori Sepehr_2016 | Metronidazole | -0.02 | 171.15 | 1.12 | 1.75 | 0.31 | 0.86 | 1.1919 | 83.9 | Mg | Al | 2 | 25.196 | 0 | 1.41 | Urea Hydrolysis | 150 | 24 | N/A | N/A | 0.8838201 | 109 | N/A | N/A | 5.5 | 9 | 25 | 3 | 6 | 30 | 34%
Mohammad Noori Sepehr_2016 | Metronidazole | -0.02 | 171.15 | 1.12 | 1.75 | 0.31 | 0.86 | 1.1919 | 83.9 | Mg | Al | 2 | 25.196 | 0 | 1.41 | Urea Hydrolysis | 150 | 24 | N/A | N/A | 0.8838201 | 109 | N/A | N/A | 5.5 | 9 | 25 | 3.5 | 6 | 30 | 35%
Mohammad Noori Sepehr_2016 | Metronidazole | -0.02 | 171.15 | 1.12 | 1.75 | 0.31 | 0.86 | 1.1919 | 83.9 | Mg | Al | 2 | 25.196 | 0 | 1.41 | Urea Hydrolysis | 150 | 24 | N/A | N/A | 0.8838201 | 109 | N/A | N/A | 5.5 | 9 | 25 | 0.3333333333 | 6 | 40 | 10%
Mohammad Noori Sepehr_2016 | Metronidazole | -0.02 | 171.15 | 1.12 | 1.75 | 0.31 | 0.86 | 1.1919 | 83.9 | Mg | Al | 2 | 25.196 | 0 | 1.41 | Urea Hydrolysis | 150 | 24 | N/A | N/A | 0.8838201 | 109 | N/A | N/A | 5.5 | 9 | 25 | 0.5 | 6 | 40 | 16%
Mohammad Noori Sepehr_2016 | Metronidazole | -0.02 | 171.15 | 1.12 | 1.75 | 0.31 | 0.86 | 1.1919 | 83.9 | Mg | Al | 2 | 25.196 | 0 | 1.41 | Urea Hydrolysis | 150 | 24 | N/A | N/A | 0.8838201 | 109 | N/A | N/A | 5.5 | 9 | 25 | 0.6666666667 | 6 | 40 | 19.5%
Mohammad Noori Sepehr_2016 | Metronidazole | -0.02 | 171.15 | 1.12 | 1.75 | 0.31 | 0.86 | 1.1919 | 83.9 | Mg | Al | 2 | 25.196 | 0 | 1.41 | Urea Hydrolysis | 150 | 24 | N/A | N/A | 0.8838201 | 109 | N/A | N/A | 5.5 | 9 | 25 | 1 | 6 | 40 | 24%
Mohammad Noori Sepehr_2016 | Metronidazole | -0.02 | 171.15 | 1.12 | 1.75 | 0.31 | 0.86 | 1.1919 | 83.9 | Mg | Al | 2 | 25.196 | 0 | 1.41 | Urea Hydrolysis | 150 | 24 | N/A | N/A | 0.8838201 | 109 | N/A | N/A | 5.5 | 9 | 25 | 1.166666667 | 6 | 40 | 26%
Mohammad Noori Sepehr_2016 | Metronidazole | -0.02 | 171.15 | 1.12 | 1.75 | 0.31 | 0.86 | 1.1919 | 83.9 | Mg | Al | 2 | 25.196 | 0 | 1.41 | Urea Hydrolysis | 150 | 24 | N/A | N/A | 0.8838201 | 109 | N/A | N/A | 5.5 | 9 | 25 | 1.333333333 | 6 | 40 | 29%
Mohammad Noori Sepehr_2016 | Metronidazole | -0.02 | 171.15 | 1.12 | 1.75 | 0.31 | 0.86 | 1.1919 | 83.9 | Mg | Al | 2 | 25.196 | 0 | 1.41 | Urea Hydrolysis | 150 | 24 | N/A | N/A | 0.8838201 | 109 | N/A | N/A | 5.5 | 9 | 25 | 1.5 | 6 | 40 | 31%
Mohammad Noori Sepehr_2016 | Metronidazole | -0.02 | 171.15 | 1.12 | 1.75 | 0.31 | 0.86 | 1.1919 | 83.9 | Mg | Al | 2 | 25.196 | 0 | 1.41 | Urea Hydrolysis | 150 | 24 | N/A | N/A | 0.8838201 | 109 | N/A | N/A | 5.5 | 9 | 25 | 1.666666667 | 6 | 40 | 34%
Mohammad Noori Sepehr_2016 | Metronidazole | -0.02 | 171.15 | 1.12 | 1.75 | 0.31 | 0.86 | 1.1919 | 83.9 | Mg | Al | 2 | 25.196 | 0 | 1.41 | Urea Hydrolysis | 150 | 24 | N/A | N/A | 0.8838201 | 109 | N/A | N/A | 5.5 | 9 | 25 | 1.833333333 | 6 | 40 | 34%
Mohammad Noori Sepehr_2016 | Metronidazole | -0.02 | 171.15 | 1.12 | 1.75 | 0.31 | 0.86 | 1.1919 | 83.9 | Mg | Al | 2 | 25.196 | 0 | 1.41 | Urea Hydrolysis | 150 | 24 | N/A | N/A | 0.8838201 | 109 | N/A | N/A | 5.5 | 9 | 25 | 2 | 6 | 40 | 36%
Mohammad Noori Sepehr_2016 | Metronidazole | -0.02 | 171.15 | 1.12 | 1.75 | 0.31 | 0.86 | 1.1919 | 83.9 | Mg | Al | 2 | 25.196 | 0 | 1.41 | Urea Hydrolysis | 150 | 24 | N/A | N/A | 0.8838201 | 109 | N/A | N/A | 5.5 | 9 | 25 | 2.166666667 | 6 | 40 | 36%
Mohammad Noori Sepehr_2016 | Metronidazole | -0.02 | 171.15 | 1.12 | 1.75 | 0.31 | 0.86 | 1.1919 | 83.9 | Mg | Al | 2 | 25.196 | 0 | 1.41 | Urea Hydrolysis | 150 | 24 | N/A | N/A | 0.8838201 | 109 | N/A | N/A | 5.5 | 9 | 25 | 2.5 | 6 | 40 | 36%
Mohammad Noori Sepehr_2016 | Metronidazole | -0.02 | 171.15 | 1.12 | 1.75 | 0.31 | 0.86 | 1.1919 | 83.9 | Mg | Al | 2 | 25.196 | 0 | 1.41 | Urea Hydrolysis | 150 | 24 | N/A | N/A | 0.8838201 | 109 | N/A | N/A | 5.5 | 9 | 25 | 3 | 6 | 40 | 36%
Mohammad Noori Sepehr_2016 | Metronidazole | -0.02 | 171.15 | 1.12 | 1.75 | 0.31 | 0.86 | 1.1919 | 83.9 | Mg | Al | 2 | 25.196 | 0 | 1.41 | Urea Hydrolysis | 150 | 24 | N/A | N/A | 0.8838201 | 109 | N/A | N/A | 5.5 | 9 | 25 | 3.5 | 6 | 40 | 36%
Mohammad Noori Sepehr_2016 | Metronidazole | -0.02 | 171.15 | 1.12 | 1.75 | 0.31 | 0.86 | 1.1919 | 83.9 | Mg | Al | 2 | 25.196 | 0 | 1.41 | Urea Hydrolysis | 150 | 24 | N/A | N/A | 0.8838201 | 109 | N/A | N/A | 5.5 | 9 | 10 | 2 | 6 | 40 | 38%
Mohammad Noori Sepehr_2016 | Metronidazole | -0.02 | 171.15 | 1.12 | 1.75 | 0.31 | 0.86 | 1.1919 | 83.9 | Mg | Al | 2 | 25.196 | 0 | 1.41 | Urea Hydrolysis | 150 | 24 | N/A | N/A | 0.8838201 | 109 | N/A | N/A | 5.5 | 9 | 15 | 2 | 6 | 40 | 36%
Mohammad Noori Sepehr_2016 | Metronidazole | -0.02 | 171.15 | 1.12 | 1.75 | 0.31 | 0.86 | 1.1919 | 83.9 | Mg | Al | 2 | 25.196 | 0 | 1.41 | Urea Hydrolysis | 150 | 24 | N/A | N/A | 0.8838201 | 109 | N/A | N/A | 5.5 | 9 | 20 | 2 | 6 | 40 | 35%
Mohammad Noori Sepehr_2016 | Metronidazole | -0.02 | 171.15 | 1.12 | 1.75 | 0.31 | 0.86 | 1.1919 | 83.9 | Mg | Al | 2 | 25.196 | 0 | 1.41 | Urea Hydrolysis | 150 | 24 | N/A | N/A | 0.8838201 | 109 | N/A | N/A | 5.5 | 9 | 25 | 2 | 6 | 40 | 35%
Mohammad Noori Sepehr_2016 | Metronidazole | -0.02 | 171.15 | 1.12 | 1.75 | 0.31 | 0.86 | 1.1919 | 83.9 | Mg | Al | 2 | 25.196 | 0 | 1.41 | Urea Hydrolysis | 150 | 24 | N/A | N/A | 0.8838201 | 109 | N/A | N/A | 5.5 | 9 | 30 | 2 | 6 | 40 | 35%
Mohammad Noori Sepehr_2016 | Metronidazole | -0.02 | 171.15 | 1.12 | 1.75 | 0.31 | 0.86 | 1.1919 | 83.9 | Mg | Al | 2 | 25.196 | 0 | 1.41 | Urea Hydrolysis | 150 | 24 | N/A | N/A | 0.8838201 | 109 | N/A | N/A | 5.5 | 3 | 28 | 2 | 4 | 40 | 80%
Mohammad Noori Sepehr_2016 | Metronidazole | -0.02 | 171.15 | 1.12 | 1.75 | 0.31 | 0.86 | 1.1919 | 83.9 | Mg | Al | 2 | 25.196 | 0 | 1.41 | Urea Hydrolysis | 150 | 24 | N/A | N/A | 0.8838201 | 109 | N/A | N/A | 5.5 | 5 | 28 | 2 | 4 | 40 | 75%
Mohammad Noori Sepehr_2016 | Metronidazole | -0.02 | 171.15 | 1.12 | 1.75 | 0.31 | 0.86 | 1.1919 | 83.9 | Mg | Al | 2 | 25.196 | 0 | 1.41 | Urea Hydrolysis | 150 | 24 | N/A | N/A | 0.8838201 | 109 | N/A | N/A | 5.5 | 7 | 28 | 2 | 4 | 40 | 73%
Mohammad Noori Sepehr_2016 | Metronidazole | -0.02 | 171.15 | 1.12 | 1.75 | 0.31 | 0.86 | 1.1919 | 83.9 | Mg | Al | 2 | 25.196 | 0 | 1.41 | Urea Hydrolysis | 150 | 24 | N/A | N/A | 0.8838201 | 109 | N/A | N/A | 5.5 | 9 | 28 | 2 | 4 | 40 | 70%
Mohammad Noori Sepehr_2016 | Metronidazole | -0.02 | 171.15 | 1.12 | 1.75 | 0.31 | 0.86 | 1.1919 | 83.9 | Mg | Al | 2 | 25.196 | 0 | 1.41 | Urea Hydrolysis | 150 | 24 | N/A | N/A | 0.8838201 | 109 | N/A | N/A | 5.5 | 11 | 28 | 2 | 4 | 40 | 55%
Mohammad Noori Sepehr_2016 | Metronidazole | -0.02 | 171.15 | 1.12 | 1.75 | 0.31 | 0.86 | 1.1919 | 83.9 | Mg | Al | 2 | 25.196 | 0 | 1.41 | Urea Hydrolysis | 150 | 24 | N/A | N/A | 0.8838201 | 109 | N/A | N/A | 5.5 | 12 | 28 | 2 | 4 | 40 | 30%
N’guadi Blaise Allou_2018 | Methylparaben | 1.96 | 152.15 | 0.9 | 1.37 | 0.69 | 0.45 | 1.1313 | 46.5 | Mg | Al | 3 | 24.973 | 0 | 1.385 | co-precipitation | 65 | 24 | 400 | 1 | 0.7668603 | 75.92 | 0.635 | 17.65 | 11.48 | 7 | 28 | 2 | 0.5 | 100 | 40%
N’guadi Blaise Allou_2018 | Methylparaben | 1.96 | 152.15 | 0.9 | 1.37 | 0.69 | 0.45 | 1.1313 | 46.5 | Mg | Al | 3 | 24.973 | 0 | 1.385 | co-precipitation | 65 | 24 | 400 | 1 | 0.7668603 | 75.92 | 0.635 | 17.65 | 11.48 | 7 | 28 | 2 | 2 | 100 | 50%
N’guadi Blaise Allou_2018 | Methylparaben | 1.96 | 152.15 | 0.9 | 1.37 | 0.69 | 0.45 | 1.1313 | 46.5 | Mg | Al | 3 | 24.973 | 0 | 1.385 | co-precipitation | 65 | 24 | 400 | 1 | 0.7668603 | 75.92 | 0.635 | 17.65 | 11.48 | 7 | 28 | 2 | 3 | 100 | 80%
N’guadi Blaise Allou_2018 | Methylparaben | 1.96 | 152.15 | 0.9 | 1.37 | 0.69 | 0.45 | 1.1313 | 46.5 | Mg | Al | 3 | 24.973 | 0 | 1.385 | co-precipitation | 65 | 24 | 400 | 1 | 0.7668603 | 75.92 | 0.635 | 17.65 | 11.48 | 7 | 28 | 2 | 4 | 100 | 85%
N’guadi Blaise Allou_2018 | Methylparaben | 1.96 | 152.15 | 0.9 | 1.37 | 0.69 | 0.45 | 1.1313 | 46.5 | Mg | Al | 3 | 24.973 | 0 | 1.385 | co-precipitation | 65 | 24 | 400 | 1 | 0.7668603 | 75.92 | 0.635 | 17.65 | 11.48 | 7 | 28 | 2 | 5 | 100 | 85%
N’guadi Blaise Allou_2018 | Methylparaben | 1.96 | 152.15 | 0.9 | 1.37 | 0.69 | 0.45 | 1.1313 | 46.5 | Mg | Al | 3 | 24.973 | 0 | 1.385 | co-precipitation | 65 | 24 | 400 | 1 | 0.7668603 | 75.92 | 0.635 | 17.65 | 11.48 | 7 | 28 | 2 | 6 | 100 | 81%
N’guadi Blaise Allou_2018 | Methylparaben | 1.96 | 152.15 | 0.9 | 1.37 | 0.69 | 0.45 | 1.1313 | 46.5 | Mg | Al | 3 | 24.973 | 0 | 1.385 | co-precipitation | 65 | 24 | 400 | 1 | 0.7668603 | 75.92 | 0.635 | 17.65 | 11.48 | 7 | 28 | 0.08333333333 | 4 | 20 | 40%
N’guadi Blaise Allou_2018 | Methylparaben | 1.96 | 152.15 | 0.9 | 1.37 | 0.69 | 0.45 | 1.1313 | 46.5 | Mg | Al | 3 | 24.973 | 0 | 1.385 | co-precipitation | 65 | 24 | 400 | 1 | 0.7668603 | 75.92 | 0.635 | 17.65 | 11.48 | 7 | 28 | 0.1666666667 | 4 | 20 | 60%
N’guadi Blaise Allou_2018 | Methylparaben | 1.96 | 152.15 | 0.9 | 1.37 | 0.69 | 0.45 | 1.1313 | 46.5 | Mg | Al | 3 | 24.973 | 0 | 1.385 | co-precipitation | 65 | 24 | 400 | 1 | 0.7668603 | 75.92 | 0.635 | 17.65 | 11.48 | 7 | 28 | 0.25 | 4 | 20 | 80%
N’guadi Blaise Allou_2018 | Methylparaben | 1.96 | 152.15 | 0.9 | 1.37 | 0.69 | 0.45 | 1.1313 | 46.5 | Mg | Al | 3 | 24.973 | 0 | 1.385 | co-precipitation | 65 | 24 | 400 | 1 | 0.7668603 | 75.92 | 0.635 | 17.65 | 11.48 | 7 | 28 | 0.5 | 4 | 20 | 80%
N’guadi Blaise Allou_2018 | Methylparaben | 1.96 | 152.15 | 0.9 | 1.37 | 0.69 | 0.45 | 1.1313 | 46.5 | Mg | Al | 3 | 24.973 | 0 | 1.385 | co-precipitation | 65 | 24 | 400 | 1 | 0.7668603 | 75.92 | 0.635 | 17.65 | 11.48 | 7 | 28 | 0.75 | 4 | 20 | 80%
N’guadi Blaise Allou_2018 | Methylparaben | 1.96 | 152.15 | 0.9 | 1.37 | 0.69 | 0.45 | 1.1313 | 46.5 | Mg | Al | 3 | 24.973 | 0 | 1.385 | co-precipitation | 65 | 24 | 400 | 1 | 0.7668603 | 75.92 | 0.635 | 17.65 | 11.48 | 7 | 28 | 1 | 4 | 20 | 80%
N’guadi Blaise Allou_2018 | Methylparaben | 1.96 | 152.15 | 0.9 | 1.37 | 0.69 | 0.45 | 1.1313 | 46.5 | Mg | Al | 3 | 24.973 | 0 | 1.385 | co-precipitation | 65 | 24 | 400 | 1 | 0.7668603 | 75.92 | 0.635 | 17.65 | 11.48 | 7 | 28 | 1.25 | 4 | 20 | 80%
N’guadi Blaise Allou_2018 | Methylparaben | 1.96 | 152.15 | 0.9 | 1.37 | 0.69 | 0.45 | 1.1313 | 46.5 | Mg | Al | 3 | 24.973 | 0 | 1.385 | co-precipitation | 65 | 24 | 400 | 1 | 0.7668603 | 75.92 | 0.635 | 17.65 | 11.48 | 7 | 28 | 1.5 | 4 | 20 | 80%
N’guadi Blaise Allou_2018 | Methylparaben | 1.96 | 152.15 | 0.9 | 1.37 | 0.69 | 0.45 | 1.1313 | 46.5 | Mg | Al | 3 | 24.973 | 0 | 1.385 | co-precipitation | 65 | 24 | 400 | 1 | 0.7668603 | 75.92 | 0.635 | 17.65 | 11.48 | 7 | 28 | 1.75 | 4 | 20 | 80%
N’guadi Blaise Allou_2018 | Methylparaben | 1.96 | 152.15 | 0.9 | 1.37 | 0.69 | 0.45 | 1.1313 | 46.5 | Mg | Al | 3 | 24.973 | 0 | 1.385 | co-precipitation | 65 | 24 | 400 | 1 | 0.7668603 | 75.92 | 0.635 | 17.65 | 11.48 | 7 | 28 | 2 | 4 | 20 | 80%
N’guadi Blaise Allou_2018 | Methylparaben | 1.96 | 152.15 | 0.9 | 1.37 | 0.69 | 0.45 | 1.1313 | 46.5 | Mg | Al | 3 | 24.973 | 0 | 1.385 | co-precipitation | 65 | 24 | 400 | 1 | 0.7668603 | 75.92 | 0.635 | 17.65 | 11.48 | 7 | 28 | 0.08333333333 | 4 | 50 | 60%
N’guadi Blaise Allou_2018 | Methylparaben | 1.96 | 152.15 | 0.9 | 1.37 | 0.69 | 0.45 | 1.1313 | 46.5 | Mg | Al | 3 | 24.973 | 0 | 1.385 | co-precipitation | 65 | 24 | 400 | 1 | 0.7668603 | 75.92 | 0.635 | 17.65 | 11.48 | 7 | 28 | 0.1666666667 | 4 | 50 | 68%
N’guadi Blaise Allou_2018 | Methylparaben | 1.96 | 152.15 | 0.9 | 1.37 | 0.69 | 0.45 | 1.1313 | 46.5 | Mg | Al | 3 | 24.973 | 0 | 1.385 | co-precipitation | 65 | 24 | 400 | 1 | 0.7668603 | 75.92 | 0.635 | 17.65 | 11.48 | 7 | 28 | 0.25 | 4 | 50 | 68.8%
N’guadi Blaise Allou_2018 | Methylparaben | 1.96 | 152.15 | 0.9 | 1.37 | 0.69 | 0.45 | 1.1313 | 46.5 | Mg | Al | 3 | 24.973 | 0 | 1.385 | co-precipitation | 65 | 24 | 400 | 1 | 0.7668603 | 75.92 | 0.635 | 17.65 | 11.48 | 7 | 28 | 0.5 | 4 | 50 | 68.8%
N’guadi Blaise Allou_2018 | Methylparaben | 1.96 | 152.15 | 0.9 | 1.37 | 0.69 | 0.45 | 1.1313 | 46.5 | Mg | Al | 3 | 24.973 | 0 | 1.385 | co-precipitation | 65 | 24 | 400 | 1 | 0.7668603 | 75.92 | 0.635 | 17.65 | 11.48 | 7 | 28 | 0.75 | 4 | 50 | 68.8%
N’guadi Blaise Allou_2018 | Methylparaben | 1.96 | 152.15 | 0.9 | 1.37 | 0.69 | 0.45 | 1.1313 | 46.5 | Mg | Al | 3 | 24.973 | 0 | 1.385 | co-precipitation | 65 | 24 | 400 | 1 | 0.7668603 | 75.92 | 0.635 | 17.65 | 11.48 | 7 | 28 | 1 | 4 | 50 | 68.8%
N’guadi Blaise Allou_2018 | Methylparaben | 1.96 | 152.15 | 0.9 | 1.37 | 0.69 | 0.45 | 1.1313 | 46.5 | Mg | Al | 3 | 24.973 | 0 | 1.385 | co-precipitation | 65 | 24 | 400 | 1 | 0.7668603 | 75.92 | 0.635 | 17.65 | 11.48 | 7 | 28 | 1.25 | 4 | 50 | 68.8%
N’guadi Blaise Allou_2018 | Methylparaben | 1.96 | 152.15 | 0.9 | 1.37 | 0.69 | 0.45 | 1.1313 | 46.5 | Mg | Al | 3 | 24.973 | 0 | 1.385 | co-precipitation | 65 | 24 | 400 | 1 | 0.7668603 | 75.92 | 0.635 | 17.65 | 11.48 | 7 | 28 | 1.5 | 4 | 50 | 68.8%
N’guadi Blaise Allou_2018 | Methylparaben | 1.96 | 152.15 | 0.9 | 1.37 | 0.69 | 0.45 | 1.1313 | 46.5 | Mg | Al | 3 | 24.973 | 0 | 1.385 | co-precipitation | 65 | 24 | 400 | 1 | 0.7668603 | 75.92 | 0.635 | 17.65 | 11.48 | 7 | 28 | 1.75 | 4 | 50 | 68.8%
N’guadi Blaise Allou_2018 | Methylparaben | 1.96 | 152.15 | 0.9 | 1.37 | 0.69 | 0.45 | 1.1313 | 46.5 | Mg | Al | 3 | 24.973 | 0 | 1.385 | co-precipitation | 65 | 24 | 400 | 1 | 0.7668603 | 75.92 | 0.635 | 17.65 | 11.48 | 7 | 28 | 2 | 4 | 50 | 68.8%
N’guadi Blaise Allou_2018 | Methylparaben | 1.96 | 152.15 | 0.9 | 1.37 | 0.69 | 0.45 | 1.1313 | 46.5 | Mg | Al | 3 | 24.973 | 0 | 1.385 | co-precipitation | 65 | 24 | 400 | 1 | 0.7668603 | 75.92 | 0.635 | 17.65 | 11.48 | 7 | 28 | 0.08333333333 | 4 | 100 | 36%
N’guadi Blaise Allou_2018 | Methylparaben | 1.96 | 152.15 | 0.9 | 1.37 | 0.69 | 0.45 | 1.1313 | 46.5 | Mg | Al | 3 | 24.973 | 0 | 1.385 | co-precipitation | 65 | 24 | 400 | 1 | 0.7668603 | 75.92 | 0.635 | 17.65 | 11.48 | 7 | 28 | 0.1666666667 | 4 | 100 | 56%
N’guadi Blaise Allou_2018 | Methylparaben | 1.96 | 152.15 | 0.9 | 1.37 | 0.69 | 0.45 | 1.1313 | 46.5 | Mg | Al | 3 | 24.973 | 0 | 1.385 | co-precipitation | 65 | 24 | 400 | 1 | 0.7668603 | 75.92 | 0.635 | 17.65 | 11.48 | 7 | 28 | 0.25 | 4 | 100 | 60%
N’guadi Blaise Allou_2018 | Methylparaben | 1.96 | 152.15 | 0.9 | 1.37 | 0.69 | 0.45 | 1.1313 | 46.5 | Mg | Al | 3 | 24.973 | 0 | 1.385 | co-precipitation | 65 | 24 | 400 | 1 | 0.7668603 | 75.92 | 0.635 | 17.65 | 11.48 | 7 | 28 | 0.5 | 4 | 100 | 62%
N’guadi Blaise Allou_2018 | Methylparaben | 1.96 | 152.15 | 0.9 | 1.37 | 0.69 | 0.45 | 1.1313 | 46.5 | Mg | Al | 3 | 24.973 | 0 | 1.385 | co-precipitation | 65 | 24 | 400 | 1 | 0.7668603 | 75.92 | 0.635 | 17.65 | 11.48 | 7 | 28 | 0.75 | 4 | 100 | 64%
N’guadi Blaise Allou_2018 | Methylparaben | 1.96 | 152.15 | 0.9 | 1.37 | 0.69 | 0.45 | 1.1313 | 46.5 | Mg | Al | 3 | 24.973 | 0 | 1.385 | co-precipitation | 65 | 24 | 400 | 1 | 0.7668603 | 75.92 | 0.635 | 17.65 | 11.48 | 7 | 28 | 1 | 4 | 100 | 66%
N’guadi Blaise Allou_2018 | Methylparaben | 1.96 | 152.15 | 0.9 | 1.37 | 0.69 | 0.45 | 1.1313 | 46.5 | Mg | Al | 3 | 24.973 | 0 | 1.385 | co-precipitation | 65 | 24 | 400 | 1 | 0.7668603 | 75.92 | 0.635 | 17.65 | 11.48 | 7 | 28 | 1.25 | 4 | 100 | 68%
N’guadi Blaise Allou_2018 | Methylparaben | 1.96 | 152.15 | 0.9 | 1.37 | 0.69 | 0.45 | 1.1313 | 46.5 | Mg | Al | 3 | 24.973 | 0 | 1.385 | co-precipitation | 65 | 24 | 400 | 1 | 0.7668603 | 75.92 | 0.635 | 17.65 | 11.48 | 7 | 28 | 1.5 | 4 | 100 | 70%
N’guadi Blaise Allou_2018 | Methylparaben | 1.96 | 152.15 | 0.9 | 1.37 | 0.69 | 0.45 | 1.1313 | 46.5 | Mg | Al | 3 | 24.973 | 0 | 1.385 | co-precipitation | 65 | 24 | 400 | 1 | 0.7668603 | 75.92 | 0.635 | 17.65 | 11.48 | 7 | 28 | 1.75 | 4 | 100 | 70%
N’guadi Blaise Allou_2018 | Methylparaben | 1.96 | 152.15 | 0.9 | 1.37 | 0.69 | 0.45 | 1.1313 | 46.5 | Mg | Al | 3 | 24.973 | 0 | 1.385 | co-precipitation | 65 | 24 | 400 | 1 | 0.7668603 | 75.92 | 0.635 | 17.65 | 11.48 | 7 | 28 | 2 | 4 | 100 | 70%
N’guadi Blaise Allou_2018 | Methylparaben | 1.96 | 152.15 | 0.9 | 1.37 | 0.69 | 0.45 | 1.1313 | 46.5 | Mg | Al | 3 | 24.973 | 0 | 1.385 | co-precipitation | 65 | 24 | 400 | 1 | 0.7668603 | 75.92 | 0.635 | 17.65 | 11.48 | 7 | 28 | 0.08333333333 | 4 | 125 | 38.4%
N’guadi Blaise Allou_2018 | Methylparaben | 1.96 | 152.15 | 0.9 | 1.37 | 0.69 | 0.45 | 1.1313 | 46.5 | Mg | Al | 3 | 24.973 | 0 | 1.385 | co-precipitation | 65 | 24 | 400 | 1 | 0.7668603 | 75.92 | 0.635 | 17.65 | 11.48 | 7 | 28 | 0.1666666667 | 4 | 125 | 48%
N’guadi Blaise Allou_2018 | Methylparaben | 1.96 | 152.15 | 0.9 | 1.37 | 0.69 | 0.45 | 1.1313 | 46.5 | Mg | Al | 3 | 24.973 | 0 | 1.385 | co-precipitation | 65 | 24 | 400 | 1 | 0.7668603 | 75.92 | 0.635 | 17.65 | 11.48 | 7 | 28 | 0.25 | 4 | 125 | 52.8%
N’guadi Blaise Allou_2018 | Methylparaben | 1.96 | 152.15 | 0.9 | 1.37 | 0.69 | 0.45 | 1.1313 | 46.5 | Mg | Al | 3 | 24.973 | 0 | 1.385 | co-precipitation | 65 | 24 | 400 | 1 | 0.7668603 | 75.92 | 0.635 | 17.65 | 11.48 | 7 | 28 | 0.5 | 4 | 125 | 56%
N’guadi Blaise Allou_2018 | Methylparaben | 1.96 | 152.15 | 0.9 | 1.37 | 0.69 | 0.45 | 1.1313 | 46.5 | Mg | Al | 3 | 24.973 | 0 | 1.385 | co-precipitation | 65 | 24 | 400 | 1 | 0.7668603 | 75.92 | 0.635 | 17.65 | 11.48 | 7 | 28 | 0.75 | 4 | 125 | 57.6%
N’guadi Blaise Allou_2018 | Methylparaben | 1.96 | 152.15 | 0.9 | 1.37 | 0.69 | 0.45 | 1.1313 | 46.5 | Mg | Al | 3 | 24.973 | 0 | 1.385 | co-precipitation | 65 | 24 | 400 | 1 | 0.7668603 | 75.92 | 0.635 | 17.65 | 11.48 | 7 | 28 | 1 | 4 | 125 | 60.8%
N’guadi Blaise Allou_2018 | Methylparaben | 1.96 | 152.15 | 0.9 | 1.37 | 0.69 | 0.45 | 1.1313 | 46.5 | Mg | Al | 3 | 24.973 | 0 | 1.385 | co-precipitation | 65 | 24 | 400 | 1 | 0.7668603 | 75.92 | 0.635 | 17.65 | 11.48 | 7 | 28 | 1.25 | 4 | 125 | 64%
N’guadi Blaise Allou_2018 | Methylparaben | 1.96 | 152.15 | 0.9 | 1.37 | 0.69 | 0.45 | 1.1313 | 46.5 | Mg | Al | 3 | 24.973 | 0 | 1.385 | co-precipitation | 65 | 24 | 400 | 1 | 0.7668603 | 75.92 | 0.635 | 17.65 | 11.48 | 7 | 28 | 1.5 | 4 | 125 | 67.2%
N’guadi Blaise Allou_2018 | Methylparaben | 1.96 | 152.15 | 0.9 | 1.37 | 0.69 | 0.45 | 1.1313 | 46.5 | Mg | Al | 3 | 24.973 | 0 | 1.385 | co-precipitation | 65 | 24 | 400 | 1 | 0.7668603 | 75.92 | 0.635 | 17.65 | 11.48 | 7 | 28 | 1.75 | 4 | 125 | 70.4%
N’guadi Blaise Allou_2018 | Methylparaben | 1.96 | 152.15 | 0.9 | 1.37 | 0.69 | 0.45 | 1.1313 | 46.5 | Mg | Al | 3 | 24.973 | 0 | 1.385 | co-precipitation | 65 | 24 | 400 | 1 | 0.7668603 | 75.92 | 0.635 | 17.65 | 11.48 | 7 | 28 | 2 | 4 | 125 | 72%
N’guadi Blaise Allou_2018 | Methylparaben | 1.96 | 152.15 | 0.9 | 1.37 | 0.69 | 0.45 | 1.1313 | 46.5 | Mg | Al | 3 | 24.973 | 0 | 1.385 | co-precipitation | 65 | 24 | 400 | 1 | 0.7668603 | 75.92 | 0.635 | 17.65 | 11.48 | 7 | 28 | 0.08333333333 | 4 | 150 | 48%
N’guadi Blaise Allou_2018 | Methylparaben | 1.96 | 152.15 | 0.9 | 1.37 | 0.69 | 0.45 | 1.1313 | 46.5 | Mg | Al | 3 | 24.973 | 0 | 1.385 | co-precipitation | 65 | 24 | 400 | 1 | 0.7668603 | 75.92 | 0.635 | 17.65 | 11.48 | 7 | 28 | 0.1666666667 | 4 | 150 | 54.67%
N’guadi Blaise Allou_2018 | Methylparaben | 1.96 | 152.15 | 0.9 | 1.37 | 0.69 | 0.45 | 1.1313 | 46.5 | Mg | Al | 3 | 24.973 | 0 | 1.385 | co-precipitation | 65 | 24 | 400 | 1 | 0.7668603 | 75.92 | 0.635 | 17.65 | 11.48 | 7 | 28 | 0.25 | 4 | 150 | 66.67%
N’guadi Blaise Allou_2018 | Methylparaben | 1.96 | 152.15 | 0.9 | 1.37 | 0.69 | 0.45 | 1.1313 | 46.5 | Mg | Al | 3 | 24.973 | 0 | 1.385 | co-precipitation | 65 | 24 | 400 | 1 | 0.7668603 | 75.92 | 0.635 | 17.65 | 11.48 | 7 | 28 | 0.5 | 4 | 150 | 73.33%
N’guadi Blaise Allou_2018 | Methylparaben | 1.96 | 152.15 | 0.9 | 1.37 | 0.69 | 0.45 | 1.1313 | 46.5 | Mg | Al | 3 | 24.973 | 0 | 1.385 | co-precipitation | 65 | 24 | 400 | 1 | 0.7668603 | 75.92 | 0.635 | 17.65 | 11.48 | 7 | 28 | 0.75 | 4 | 150 | 73.33%
N’guadi Blaise Allou_2018 | Methylparaben | 1.96 | 152.15 | 0.9 | 1.37 | 0.69 | 0.45 | 1.1313 | 46.5 | Mg | Al | 3 | 24.973 | 0 | 1.385 | co-precipitation | 65 | 24 | 400 | 1 | 0.7668603 | 75.92 | 0.635 | 17.65 | 11.48 | 7 | 28 | 1 | 4 | 150 | 78.67%
N’guadi Blaise Allou_2018 | Methylparaben | 1.96 | 152.15 | 0.9 | 1.37 | 0.69 | 0.45 | 1.1313 | 46.5 | Mg | Al | 3 | 24.973 | 0 | 1.385 | co-precipitation | 65 | 24 | 400 | 1 | 0.7668603 | 75.92 | 0.635 | 17.65 | 11.48 | 7 | 28 | 1.25 | 4 | 150 | 85.33%
N’guadi Blaise Allou_2018 | Methylparaben | 1.96 | 152.15 | 0.9 | 1.37 | 0.69 | 0.45 | 1.1313 | 46.5 | Mg | Al | 3 | 24.973 | 0 | 1.385 | co-precipitation | 65 | 24 | 400 | 1 | 0.7668603 | 75.92 | 0.635 | 17.65 | 11.48 | 7 | 28 | 1.5 | 4 | 150 | 86.67%
N’guadi Blaise Allou_2018 | Methylparaben | 1.96 | 152.15 | 0.9 | 1.37 | 0.69 | 0.45 | 1.1313 | 46.5 | Mg | Al | 3 | 24.973 | 0 | 1.385 | co-precipitation | 65 | 24 | 400 | 1 | 0.7668603 | 75.92 | 0.635 | 17.65 | 11.48 | 7 | 28 | 1.75 | 4 | 150 | 86.93%
N’guadi Blaise Allou_2018 | Methylparaben | 1.96 | 152.15 | 0.9 | 1.37 | 0.69 | 0.45 | 1.1313 | 46.5 | Mg | Al | 3 | 24.973 | 0 | 1.385 | co-precipitation | 65 | 24 | 400 | 1 | 0.7668603 | 75.92 | 0.635 | 17.65 | 11.48 | 7 | 28 | 2 | 4 | 150 | 87.2%
Minghao Sui_2012 | Norfloxacin | -1.03 | 319.33 | 1.52 | 1.95 | 0.6 | 1.85 | 2.25 | 72.9 | Mg | Al | 2 | 25.196 | 0 | 1.41 | co-precipitation | 70 | 24 | N/A | N/A | 0.7622484 | 88.3 | NA | 25.9 | 9.2 | 6.7 | 25 | 0.01666666667 | 2 | 20 | 45%
Minghao Sui_2012 | Norfloxacin | -1.03 | 319.33 | 1.52 | 1.95 | 0.6 | 1.85 | 2.25 | 72.9 | Mg | Al | 2 | 25.196 | 0 | 1.41 | co-precipitation | 70 | 24 | N/A | N/A | 0.7622484 | 88.3 | NA | 25.9 | 9.2 | 6.7 | 25 | 0.08333333333 | 2 | 20 | 50%
Minghao Sui_2012 | Norfloxacin | -1.03 | 319.33 | 1.52 | 1.95 | 0.6 | 1.85 | 2.25 | 72.9 | Mg | Al | 2 | 25.196 | 0 | 1.41 | co-precipitation | 70 | 24 | N/A | N/A | 0.7622484 | 88.3 | NA | 25.9 | 9.2 | 6.7 | 25 | 0.1666666667 | 2 | 20 | 55%
Minghao Sui_2012 | Norfloxacin | -1.03 | 319.33 | 1.52 | 1.95 | 0.6 | 1.85 | 2.25 | 72.9 | Mg | Al | 2 | 25.196 | 0 | 1.41 | co-precipitation | 70 | 24 | N/A | N/A | 0.7622484 | 88.3 | NA | 25.9 | 9.2 | 6.7 | 25 | 0.2083333333 | 2 | 20 | 60%
Minghao Sui_2012 | Norfloxacin | -1.03 | 319.33 | 1.52 | 1.95 | 0.6 | 1.85 | 2.25 | 72.9 | Mg | Al | 2 | 25.196 | 0 | 1.41 | co-precipitation | 70 | 24 | N/A | N/A | 0.7622484 | 88.3 | NA | 25.9 | 9.2 | 6.7 | 25 | 0.3333333333 | 2 | 20 | 65%
Minghao Sui_2012 | Norfloxacin | -1.03 | 319.33 | 1.52 | 1.95 | 0.6 | 1.85 | 2.25 | 72.9 | Mg | Al | 2 | 25.196 | 0 | 1.41 | co-precipitation | 70 | 24 | N/A | N/A | 0.7622484 | 88.3 | NA | 25.9 | 9.2 | 6.7 | 25 | 0.5 | 2 | 20 | 68%
Minghao Sui_2012 | Norfloxacin | -1.03 | 319.33 | 1.52 | 1.95 | 0.6 | 1.85 | 2.25 | 72.9 | Mg | Al | 2 | 25.196 | 0 | 1.41 | co-precipitation | 70 | 24 | N/A | N/A | 0.7622484 | 88.3 | NA | 25.9 | 9.2 | 6.7 | 25 | 0.6666666667 | 2 | 20 | 69%
Minghao Sui_2012 | Norfloxacin | -1.03 | 319.33 | 1.52 | 1.95 | 0.6 | 1.85 | 2.25 | 72.9 | Mg | Al | 2 | 25.196 | 0 | 1.41 | co-precipitation | 70 | 24 | N/A | N/A | 0.7622484 | 88.3 | NA | 25.9 | 9.2 | 6.7 | 25 | 1 | 2 | 20 | 69%
Minghao Sui_2012 | Norfloxacin | -1.03 | 319.33 | 1.52 | 1.95 | 0.6 | 1.85 | 2.25 | 72.9 | Mg | Al | 2 | 25.196 | 0 | 1.41 | co-precipitation | 70 | 24 | N/A | N/A | 0.7622484 | 88.3 | NA | 25.9 | 9.2 | 6.7 | 25 | 1.5 | 2 | 20 | 70%
Minghao Sui_2012 | Norfloxacin | -1.03 | 319.33 | 1.52 | 1.95 | 0.6 | 1.85 | 2.25 | 72.9 | Mg | Al | 2 | 25.196 | 0 | 1.41 | co-precipitation | 70 | 24 | N/A | N/A | 0.7622484 | 88.3 | NA | 25.9 | 9.2 | 6.7 | 25 | 2 | 2 | 20 | 70%
Minghao Sui_2012 | Norfloxacin | -1.03 | 319.33 | 1.52 | 1.95 | 0.6 | 1.85 | 2.25 | 72.9 | Mg | Al | 2 | 25.196 | 0 | 1.41 | co-precipitation | 70 | 24 | N/A | N/A | 0.7622484 | 88.3 | NA | 25.9 | 9.2 | 6.7 | 25 | 2.5 | 2 | 20 | 70%
Minghao Sui_2012 | Norfloxacin | -1.03 | 319.33 | 1.52 | 1.95 | 0.6 | 1.85 | 2.25 | 72.9 | Mg | Al | 2 | 25.196 | 0 | 1.41 | co-precipitation | 70 | 24 | N/A | N/A | 0.7622484 | 88.3 | NA | 25.9 | 9.2 | 6.7 | 25 | 3 | 2 | 20 | 70%
Minghao Sui_2012 | Norfloxacin | -1.03 | 319.33 | 1.52 | 1.95 | 0.6 | 1.85 | 2.25 | 72.9 | Mg | Al | 3 | 27.222 | 0 | 1.519 | co-precipitation | 70 | 24 | N/A | N/A | 0.7769344 | 122 | NA | 23.7 | 9.4 | 6.7 | 25 | 0.01666666667 | 2 | 20 | 30%
Minghao Sui_2012 | Norfloxacin | -1.03 | 319.33 | 1.52 | 1.95 | 0.6 | 1.85 | 2.25 | 72.9 | Mg | Al | 3 | 27.222 | 0 | 1.519 | co-precipitation | 70 | 24 | N/A | N/A | 0.7769344 | 122 | NA | 23.7 | 9.4 | 6.7 | 25 | 0.08333333333 | 2 | 20 | 35%
Minghao Sui_2012 | Norfloxacin | -1.03 | 319.33 | 1.52 | 1.95 | 0.6 | 1.85 | 2.25 | 72.9 | Mg | Al | 3 | 27.222 | 0 | 1.519 | co-precipitation | 70 | 24 | N/A | N/A | 0.7769344 | 122 | NA | 23.7 | 9.4 | 6.7 | 25 | 0.1666666667 | 2 | 20 | 39%
Minghao Sui_2012 | Norfloxacin | -1.03 | 319.33 | 1.52 | 1.95 | 0.6 | 1.85 | 2.25 | 72.9 | Mg | Al | 3 | 27.222 | 0 | 1.519 | co-precipitation | 70 | 24 | N/A | N/A | 0.7769344 | 122 | NA | 23.7 | 9.4 | 6.7 | 25 | 0.2083333333 | 2 | 20 | 41%
Minghao Sui_2012 | Norfloxacin | -1.03 | 319.33 | 1.52 | 1.95 | 0.6 | 1.85 | 2.25 | 72.9 | Mg | Al | 3 | 27.222 | 0 | 1.519 | co-precipitation | 70 | 24 | N/A | N/A | 0.7769344 | 122 | NA | 23.7 | 9.4 | 6.7 | 25 | 0.3333333333 | 2 | 20 | 43%
Minghao Sui_2012 | Norfloxacin | -1.03 | 319.33 | 1.52 | 1.95 | 0.6 | 1.85 | 2.25 | 72.9 | Mg | Al | 3 | 27.222 | 0 | 1.519 | co-precipitation | 70 | 24 | N/A | N/A | 0.7769344 | 122 | NA | 23.7 | 9.4 | 6.7 | 25 | 0.5 | 2 | 20 | 44%
Minghao Sui_2012 | Norfloxacin | -1.03 | 319.33 | 1.52 | 1.95 | 0.6 | 1.85 | 2.25 | 72.9 | Mg | Al | 3 | 27.222 | 0 | 1.519 | co-precipitation | 70 | 24 | N/A | N/A | 0.7769344 | 122 | NA | 23.7 | 9.4 | 6.7 | 25 | 0.6666666667 | 2 | 20 | 44%
Minghao Sui_2012 | Norfloxacin | -1.03 | 319.33 | 1.52 | 1.95 | 0.6 | 1.85 | 2.25 | 72.9 | Mg | Al | 3 | 27.222 | 0 | 1.519 | co-precipitation | 70 | 24 | N/A | N/A | 0.7769344 | 122 | NA | 23.7 | 9.4 | 6.7 | 25 | 1 | 2 | 20 | 45%
Minghao Sui_2012 | Norfloxacin | -1.03 | 319.33 | 1.52 | 1.95 | 0.6 | 1.85 | 2.25 | 72.9 | Mg | Al | 3 | 27.222 | 0 | 1.519 | co-precipitation | 70 | 24 | N/A | N/A | 0.7769344 | 122 | NA | 23.7 | 9.4 | 6.7 | 25 | 1.5 | 2 | 20 | 45%
Minghao Sui_2012 | Norfloxacin | -1.03 | 319.33 | 1.52 | 1.95 | 0.6 | 1.85 | 2.25 | 72.9 | Mg | Al | 3 | 27.222 | 0 | 1.519 | co-precipitation | 70 | 24 | N/A | N/A | 0.7769344 | 122 | NA | 23.7 | 9.4 | 6.7 | 25 | 2 | 2 | 20 | 45%
Minghao Sui_2012 | Norfloxacin | -1.03 | 319.33 | 1.52 | 1.95 | 0.6 | 1.85 | 2.25 | 72.9 | Mg | Al | 3 | 27.222 | 0 | 1.519 | co-precipitation | 70 | 24 | N/A | N/A | 0.7769344 | 122 | NA | 23.7 | 9.4 | 6.7 | 25 | 2.5 | 2 | 20 | 45%
Minghao Sui_2012 | Norfloxacin | -1.03 | 319.33 | 1.52 | 1.95 | 0.6 | 1.85 | 2.25 | 72.9 | Mg | Al | 3 | 27.222 | 0 | 1.519 | co-precipitation | 70 | 24 | N/A | N/A | 0.7769344 | 122 | NA | 23.7 | 9.4 | 6.7 | 25 | 3 | 2 | 20 | 45%
Minghao Sui_2012 | Norfloxacin | -1.03 | 319.33 | 1.52 | 1.95 | 0.6 | 1.85 | 2.25 | 72.9 | Mg | Al | 4 | 24.839 | 0 | 1.37 | co-precipitation | 70 | 24 | N/A | N/A | 0.7886782 | 134.1 | NA | 29 | 9.3 | 6.7 | 25 | 0.01666666667 | 2 | 20 | 24%
Minghao Sui_2012 | Norfloxacin | -1.03 | 319.33 | 1.52 | 1.95 | 0.6 | 1.85 | 2.25 | 72.9 | Mg | Al | 4 | 24.839 | 0 | 1.37 | co-precipitation | 70 | 24 | N/A | N/A | 0.7886782 | 134.1 | NA | 29 | 9.3 | 6.7 | 25 | 0.08333333333 | 2 | 20 | 24%
Minghao Sui_2012 | Norfloxacin | -1.03 | 319.33 | 1.52 | 1.95 | 0.6 | 1.85 | 2.25 | 72.9 | Mg | Al | 4 | 24.839 | 0 | 1.37 | co-precipitation | 70 | 24 | N/A | N/A | 0.7886782 | 134.1 | NA | 29 | 9.3 | 6.7 | 25 | 0.1666666667 | 2 | 20 | 24%
Minghao Sui_2012 | Norfloxacin | -1.03 | 319.33 | 1.52 | 1.95 | 0.6 | 1.85 | 2.25 | 72.9 | Mg | Al | 4 | 24.839 | 0 | 1.37 | co-precipitation | 70 | 24 | N/A | N/A | 0.7886782 | 134.1 | NA | 29 | 9.3 | 6.7 | 25 | 0.2083333333 | 2 | 20 | 25%
Minghao Sui_2012 | Norfloxacin | -1.03 | 319.33 | 1.52 | 1.95 | 0.6 | 1.85 | 2.25 | 72.9 | Mg | Al | 4 | 24.839 | 0 | 1.37 | co-precipitation | 70 | 24 | N/A | N/A | 0.7886782 | 134.1 | NA | 29 | 9.3 | 6.7 | 25 | 0.3333333333 | 2 | 20 | 25%
Minghao Sui_2012 | Norfloxacin | -1.03 | 319.33 | 1.52 | 1.95 | 0.6 | 1.85 | 2.25 | 72.9 | Mg | Al | 4 | 24.839 | 0 | 1.37 | co-precipitation | 70 | 24 | N/A | N/A | 0.7886782 | 134.1 | NA | 29 | 9.3 | 6.7 | 25 | 0.5 | 2 | 20 | 25%
Minghao Sui_2012 | Norfloxacin | -1.03 | 319.33 | 1.52 | 1.95 | 0.6 | 1.85 | 2.25 | 72.9 | Mg | Al | 4 | 24.839 | 0 | 1.37 | co-precipitation | 70 | 24 | N/A | N/A | 0.7886782 | 134.1 | NA | 29 | 9.3 | 6.7 | 25 | 0.6666666667 | 2 | 20 | 25%
Minghao Sui_2012 | Norfloxacin | -1.03 | 319.33 | 1.52 | 1.95 | 0.6 | 1.85 | 2.25 | 72.9 | Mg | Al | 4 | 24.839 | 0 | 1.37 | co-precipitation | 70 | 24 | N/A | N/A | 0.7886782 | 134.1 | NA | 29 | 9.3 | 6.7 | 25 | 1 | 2 | 20 | 25%
Minghao Sui_2012 | Norfloxacin | -1.03 | 319.33 | 1.52 | 1.95 | 0.6 | 1.85 | 2.25 | 72.9 | Mg | Al | 4 | 24.839 | 0 | 1.37 | co-precipitation | 70 | 24 | N/A | N/A | 0.7886782 | 134.1 | NA | 29 | 9.3 | 6.7 | 25 | 1.5 | 2 | 20 | 25%
Minghao Sui_2012 | Norfloxacin | -1.03 | 319.33 | 1.52 | 1.95 | 0.6 | 1.85 | 2.25 | 72.9 | Mg | Al | 4 | 24.839 | 0 | 1.37 | co-precipitation | 70 | 24 | N/A | N/A | 0.7886782 | 134.1 | NA | 29 | 9.3 | 6.7 | 25 | 2 | 2 | 20 | 25%
Minghao Sui_2012 | Norfloxacin | -1.03 | 319.33 | 1.52 | 1.95 | 0.6 | 1.85 | 2.25 | 72.9 | Mg | Al | 4 | 24.839 | 0 | 1.37 | co-precipitation | 70 | 24 | N/A | N/A | 0.7886782 | 134.1 | NA | 29 | 9.3 | 6.7 | 25 | 2.5 | 2 | 20 | 25%
Minghao Sui_2012 | Norfloxacin | -1.03 | 319.33 | 1.52 | 1.95 | 0.6 | 1.85 | 2.25 | 72.9 | Mg | Al | 4 | 24.839 | 0 | 1.37 | co-precipitation | 70 | 24 | N/A | N/A | 0.7886782 | 134.1 | NA | 29 | 9.3 | 6.7 | 25 | 3 | 2 | 20 | 25%
Minghao Sui_2012 | Norfloxacin | -1.03 | 319.33 | 1.52 | 1.95 | 0.6 | 1.85 | 2.25 | 72.9 | Mg | Al | 2 | 25.196 | 0 | 1.41 | co-precipitation | 70 | 24 | N/A | N/A | 0.7622484 | 88.3 | NA | 25.9 | 9.2 | 3 | 25 | 1 | 2 | 20 | 55%
Minghao Sui_2012 | Norfloxacin | -1.03 | 319.33 | 1.52 | 1.95 | 0.6 | 1.85 | 2.25 | 72.9 | Mg | Al | 2 | 25.196 | 0 | 1.41 | co-precipitation | 70 | 24 | N/A | N/A | 0.7622484 | 88.3 | NA | 25.9 | 9.2 | 4 | 25 | 1 | 2 | 20 | 56%
Minghao Sui_2012 | Norfloxacin | -1.03 | 319.33 | 1.52 | 1.95 | 0.6 | 1.85 | 2.25 | 72.9 | Mg | Al | 2 | 25.196 | 0 | 1.41 | co-precipitation | 70 | 24 | N/A | N/A | 0.7622484 | 88.3 | NA | 25.9 | 9.2 | 5 | 25 | 1 | 2 | 20 | 57%
Minghao Sui_2012 | Norfloxacin | -1.03 | 319.33 | 1.52 | 1.95 | 0.6 | 1.85 | 2.25 | 72.9 | Mg | Al | 2 | 25.196 | 0 | 1.41 | co-precipitation | 70 | 24 | N/A | N/A | 0.7622484 | 88.3 | NA | 25.9 | 9.2 | 7 | 25 | 1 | 2 | 20 | 60%
Minghao Sui_2012 | Norfloxacin | -1.03 | 319.33 | 1.52 | 1.95 | 0.6 | 1.85 | 2.25 | 72.9 | Mg | Al | 2 | 25.196 | 0 | 1.41 | co-precipitation | 70 | 24 | N/A | N/A | 0.7622484 | 88.3 | NA | 25.9 | 9.2 | 8 | 25 | 1 | 2 | 20 | 57%
Minghao Sui_2012 | Norfloxacin | -1.03 | 319.33 | 1.52 | 1.95 | 0.6 | 1.85 | 2.25 | 72.9 | Mg | Al | 2 | 25.196 | 0 | 1.41 | co-precipitation | 70 | 24 | N/A | N/A | 0.7622484 | 88.3 | NA | 25.9 | 9.2 | 9.5 | 25 | 1 | 2 | 20 | 56%
Minghao Sui_2012 | Norfloxacin | -1.03 | 319.33 | 1.52 | 1.95 | 0.6 | 1.85 | 2.25 | 72.9 | Mg | Al | 2 | 25.196 | 0 | 1.41 | co-precipitation | 70 | 24 | N/A | N/A | 0.7622484 | 88.3 | NA | 25.9 | 9.2 | 10 | 25 | 1 | 2 | 20 | 55%
Minghao Sui_2012 | Norfloxacin | -1.03 | 319.33 | 1.52 | 1.95 | 0.6 | 1.85 | 2.25 | 72.9 | Mg | Al | 2 | 25.196 | 0 | 1.41 | co-precipitation | 70 | 24 | N/A | N/A | 0.7622484 | 88.3 | NA | 25.9 | 9.2 | 11 | 25 | 1 | 2 | 20 | 30%
Minghao Sui_2012 | Norfloxacin | -1.03 | 319.33 | 1.52 | 1.95 | 0.6 | 1.85 | 2.25 | 72.9 | Mg | Al | 2 | 25.196 | 0 | 1.41 | co-precipitation | 70 | 24 | N/A | N/A | 0.7622484 | 88.3 | NA | 25.9 | 9.2 | 12 | 25 | 1 | 2 | 20 | 10%
Minghao Sui_2012 | Norfloxacin | -1.03 | 319.33 | 1.52 | 1.95 | 0.6 | 1.85 | 2.25 | 72.9 | Mg | Al | 2 | 25.196 | 0 | 1.41 | co-precipitation | 70 | 24 | N/A | N/A | 0.7748984 | 17.4 | NA | 30.6 | 9 | 6.7 | 25 | 0.01666666667 | 2 | 20 | 70%
Minghao Sui_2012 | Norfloxacin | -1.03 | 319.33 | 1.52 | 1.95 | 0.6 | 1.85 | 2.25 | 72.9 | Mg | Al | 2 | 25.196 | 0 | 1.41 | co-precipitation | 70 | 24 | N/A | N/A | 0.7748984 | 17.4 | NA | 30.6 | 9 | 6.7 | 25 | 0.08333333333 | 2 | 20 | 79%
Minghao Sui_2012 | Norfloxacin | -1.03 | 319.33 | 1.52 | 1.95 | 0.6 | 1.85 | 2.25 | 72.9 | Mg | Al | 2 | 25.196 | 0 | 1.41 | co-precipitation | 70 | 24 | N/A | N/A | 0.7748984 | 17.4 | NA | 30.6 | 9 | 6.7 | 25 | 0.1666666667 | 2 | 20 | 82%
Minghao Sui_2012 | Norfloxacin | -1.03 | 319.33 | 1.52 | 1.95 | 0.6 | 1.85 | 2.25 | 72.9 | Mg | Al | 2 | 25.196 | 0 | 1.41 | co-precipitation | 70 | 24 | N/A | N/A | 0.7748984 | 17.4 | NA | 30.6 | 9 | 6.7 | 25 | 0.2083333333 | 2 | 20 | 88%
Minghao Sui_2012 | Norfloxacin | -1.03 | 319.33 | 1.52 | 1.95 | 0.6 | 1.85 | 2.25 | 72.9 | Mg | Al | 2 | 25.196 | 0 | 1.41 | co-precipitation | 70 | 24 | N/A | N/A | 0.7748984 | 17.4 | NA | 30.6 | 9 | 6.7 | 25 | 0.3333333333 | 2 | 20 | 90%
Minghao Sui_2012 | Norfloxacin | -1.03 | 319.33 | 1.52 | 1.95 | 0.6 | 1.85 | 2.25 | 72.9 | Mg | Al | 2 | 25.196 | 0 | 1.41 | co-precipitation | 70 | 24 | N/A | N/A | 0.7748984 | 17.4 | NA | 30.6 | 9 | 6.7 | 25 | 0.5 | 2 | 20 | 90%
Minghao Sui_2012 | Norfloxacin | -1.03 | 319.33 | 1.52 | 1.95 | 0.6 | 1.85 | 2.25 | 72.9 | Mg | Al | 2 | 25.196 | 0 | 1.41 | co-precipitation | 70 | 24 | N/A | N/A | 0.7748984 | 17.4 | NA | 30.6 | 9 | 6.7 | 25 | 0.6666666667 | 2 | 20 | 90%
Minghao Sui_2012 | Norfloxacin | -1.03 | 319.33 | 1.52 | 1.95 | 0.6 | 1.85 | 2.25 | 72.9 | Mg | Al | 2 | 25.196 | 0 | 1.41 | co-precipitation | 70 | 24 | N/A | N/A | 0.7748984 | 17.4 | NA | 30.6 | 9 | 6.7 | 25 | 1 | 2 | 20 | 88%
Minghao Sui_2012 | Norfloxacin | -1.03 | 319.33 | 1.52 | 1.95 | 0.6 | 1.85 | 2.25 | 72.9 | Mg | Al | 2 | 25.196 | 0 | 1.41 | co-precipitation | 70 | 24 | N/A | N/A | 0.7748984 | 17.4 | NA | 30.6 | 9 | 6.7 | 25 | 1.5 | 2 | 20 | 90%
Minghao Sui_2012 | Norfloxacin | -1.03 | 319.33 | 1.52 | 1.95 | 0.6 | 1.85 | 2.25 | 72.9 | Mg | Al | 2 | 25.196 | 0 | 1.41 | co-precipitation | 70 | 24 | N/A | N/A | 0.7748984 | 17.4 | NA | 30.6 | 9 | 6.7 | 25 | 2 | 2 | 20 | 90%
Minghao Sui_2012 | Norfloxacin | -1.03 | 319.33 | 1.52 | 1.95 | 0.6 | 1.85 | 2.25 | 72.9 | Mg | Al | 2 | 25.196 | 0 | 1.41 | co-precipitation | 70 | 24 | N/A | N/A | 0.7748984 | 17.4 | NA | 30.6 | 9 | 6.7 | 25 | 2.5 | 2 | 20 | 90%
Minghao Sui_2012 | Norfloxacin | -1.03 | 319.33 | 1.52 | 1.95 | 0.6 | 1.85 | 2.25 | 72.9 | Mg | Al | 2 | 25.196 | 0 | 1.41 | co-precipitation | 70 | 24 | N/A | N/A | 0.7748984 | 17.4 | NA | 30.6 | 9 | 6.7 | 25 | 3 | 2 | 20 | 90%
Minghao Sui_2012 | Norfloxacin | -1.03 | 319.33 | 1.52 | 1.95 | 0.6 | 1.85 | 2.25 | 72.9 | Mg | Al | 3 | 27.222 | 0 | 1.519 | co-precipitation | 70 | 24 | N/A | N/A | 0.7748984 | 17.4 | NA | 30.6 | 9 | 6.7 | 25 | 0.01666666667 | 2 | 20 | 45%
Minghao Sui_2012 | Norfloxacin | -1.03 | 319.33 | 1.52 | 1.95 | 0.6 | 1.85 | 2.25 | 72.9 | Mg | Al | 3 | 27.222 | 0 | 1.519 | co-precipitation | 70 | 24 | N/A | N/A | 0.7957544 | 31.2 | NA | 21.3 | 8.8 | 6.7 | 25 | 0.08333333333 | 2 | 20 | 58%
Minghao Sui_2012 | Norfloxacin | -1.03 | 319.33 | 1.52 | 1.95 | 0.6 | 1.85 | 2.25 | 72.9 | Mg | Al | 3 | 27.222 | 0 | 1.519 | co-precipitation | 70 | 24 | N/A | N/A | 0.7957544 | 31.2 | NA | 21.3 | 8.8 | 6.7 | 25 | 0.1666666667 | 2 | 20 | 65%
Minghao Sui_2012 | Norfloxacin | -1.03 | 319.33 | 1.52 | 1.95 | 0.6 | 1.85 | 2.25 | 72.9 | Mg | Al | 3 | 27.222 | 0 | 1.519 | co-precipitation | 70 | 24 | N/A | N/A | 0.7957544 | 31.2 | NA | 21.3 | 8.8 | 6.7 | 25 | 0.2083333333 | 2 | 20 | 79%
Minghao Sui_2012 | Norfloxacin | -1.03 | 319.33 | 1.52 | 1.95 | 0.6 | 1.85 | 2.25 | 72.9 | Mg | Al | 3 | 27.222 | 0 | 1.519 | co-precipitation | 70 | 24 | N/A | N/A | 0.7957544 | 31.2 | NA | 21.3 | 8.8 | 6.7 | 25 | 0.3333333333 | 2 | 20 | 86%
Minghao Sui_2012 | Norfloxacin | -1.03 | 319.33 | 1.52 | 1.95 | 0.6 | 1.85 | 2.25 | 72.9 | Mg | Al | 3 | 27.222 | 0 | 1.519 | co-precipitation | 70 | 24 | N/A | N/A | 0.7957544 | 31.2 | NA | 21.3 | 8.8 | 6.7 | 25 | 0.5 | 2 | 20 | 87%
Minghao Sui_2012 | Norfloxacin | -1.03 | 319.33 | 1.52 | 1.95 | 0.6 | 1.85 | 2.25 | 72.9 | Mg | Al | 3 | 27.222 | 0 | 1.519 | co-precipitation | 70 | 24 | N/A | N/A | 0.7957544 | 31.2 | NA | 21.3 | 8.8 | 6.7 | 25 | 0.6666666667 | 2 | 20 | 88%
Minghao Sui_2012 | Norfloxacin | -1.03 | 319.33 | 1.52 | 1.95 | 0.6 | 1.85 | 2.25 | 72.9 | Mg | Al | 3 | 27.222 | 0 | 1.519 | co-precipitation | 70 | 24 | N/A | N/A | 0.7957544 | 31.2 | NA | 21.3 | 8.8 | 6.7 | 25 | 1 | 2 | 20 | 88%
Minghao Sui_2012 | Norfloxacin | -1.03 | 319.33 | 1.52 | 1.95 | 0.6 | 1.85 | 2.25 | 72.9 | Mg | Al | 3 | 27.222 | 0 | 1.519 | co-precipitation | 70 | 24 | N/A | N/A | 0.7957544 | 31.2 | NA | 21.3 | 8.8 | 6.7 | 25 | 1.5 | 2 | 20 | 88%
Minghao Sui_2012 | Norfloxacin | -1.03 | 319.33 | 1.52 | 1.95 | 0.6 | 1.85 | 2.25 | 72.9 | Mg | Al | 3 | 27.222 | 0 | 1.519 | co-precipitation | 70 | 24 | N/A | N/A | 0.7957544 | 31.2 | NA | 21.3 | 8.8 | 6.7 | 25 | 2 | 2 | 20 | 88%
Minghao Sui_2012 | Norfloxacin | -1.03 | 319.33 | 1.52 | 1.95 | 0.6 | 1.85 | 2.25 | 72.9 | Mg | Al | 3 | 27.222 | 0 | 1.519 | co-precipitation | 70 | 24 | N/A | N/A | 0.7957544 | 31.2 | NA | 21.3 | 8.8 | 6.7 | 25 | 2.5 | 2 | 20 | 88%
Minghao Sui_2012 | Norfloxacin | -1.03 | 319.33 | 1.52 | 1.95 | 0.6 | 1.85 | 2.25 | 72.9 | Mg | Al | 3 | 27.222 | 0 | 1.519 | co-precipitation | 70 | 24 | N/A | N/A | 0.7957544 | 31.2 | NA | 21.3 | 8.8 | 6.7 | 25 | 3 | 2 | 20 | 88%
Minghao Sui_2012 | Norfloxacin | -1.03 | 319.33 | 1.52 | 1.95 | 0.6 | 1.85 | 2.25 | 72.9 | Mg | Al | 4 | 24.839 | 0 | 1.37 | co-precipitation | 70 | 24 | N/A | N/A | 0.8073457 | 37.3 | NA | 24.3 | 8.7 | 6.7 | 25 | 0.01666666667 | 2 | 20 | 28%
Minghao Sui_2012 | Norfloxacin | -1.03 | 319.33 | 1.52 | 1.95 | 0.6 | 1.85 | 2.25 | 72.9 | Mg | Al | 4 | 24.839 | 0 | 1.37 | co-precipitation | 70 | 24 | N/A | N/A | 0.8073457 | 37.3 | NA | 24.3 | 8.7 | 6.7 | 25 | 0.08333333333 | 2 | 20 | 41%
Minghao Sui_2012 | Norfloxacin | -1.03 | 319.33 | 1.52 | 1.95 | 0.6 | 1.85 | 2.25 | 72.9 | Mg | Al | 4 | 24.839 | 0 | 1.37 | co-precipitation | 70 | 24 | N/A | N/A | 0.8073457 | 37.3 | NA | 24.3 | 8.7 | 6.7 | 25 | 0.1666666667 | 2 | 20 | 55%
Minghao Sui_2012 | Norfloxacin | -1.03 | 319.33 | 1.52 | 1.95 | 0.6 | 1.85 | 2.25 | 72.9 | Mg | Al | 4 | 24.839 | 0 | 1.37 | co-precipitation | 70 | 24 | N/A | N/A | 0.8073457 | 37.3 | NA | 24.3 | 8.7 | 6.7 | 25 | 0.2083333333 | 2 | 20 | 70%
Minghao Sui_2012 | Norfloxacin | -1.03 | 319.33 | 1.52 | 1.95 | 0.6 | 1.85 | 2.25 | 72.9 | Mg | Al | 4 | 24.839 | 0 | 1.37 | co-precipitation | 70 | 24 | N/A | N/A | 0.8073457 | 37.3 | NA | 24.3 | 8.7 | 6.7 | 25 | 0.3333333333 | 2 | 20 | 83%
Minghao Sui_2012 | Norfloxacin | -1.03 | 319.33 | 1.52 | 1.95 | 0.6 | 1.85 | 2.25 | 72.9 | Mg | Al | 4 | 24.839 | 0 | 1.37 | co-precipitation | 70 | 24 | N/A | N/A | 0.8073457 | 37.3 | NA | 24.3 | 8.7 | 6.7 | 25 | 0.5 | 2 | 20 | 88%
Minghao Sui_2012 | Norfloxacin | -1.03 | 319.33 | 1.52 | 1.95 | 0.6 | 1.85 | 2.25 | 72.9 | Mg | Al | 4 | 24.839 | 0 | 1.37 | co-precipitation | 70 | 24 | N/A | N/A | 0.8073457 | 37.3 | NA | 24.3 | 8.7 | 6.7 | 25 | 0.6666666667 | 2 | 20 | 87%
Minghao Sui_2012 | Norfloxacin | -1.03 | 319.33 | 1.52 | 1.95 | 0.6 | 1.85 | 2.25 | 72.9 | Mg | Al | 4 | 24.839 | 0 | 1.37 | co-precipitation | 70 | 24 | N/A | N/A | 0.8073457 | 37.3 | NA | 24.3 | 8.7 | 6.7 | 25 | 1 | 2 | 20 | 88%
Minghao Sui_2012 | Norfloxacin | -1.03 | 319.33 | 1.52 | 1.95 | 0.6 | 1.85 | 2.25 | 72.9 | Mg | Al | 4 | 24.839 | 0 | 1.37 | co-precipitation | 70 | 24 | N/A | N/A | 0.8073457 | 37.3 | NA | 24.3 | 8.7 | 6.7 | 25 | 1.5 | 2 | 20 | 88%
Minghao Sui_2012 | Norfloxacin | -1.03 | 319.33 | 1.52 | 1.95 | 0.6 | 1.85 | 2.25 | 72.9 | Mg | Al | 4 | 24.839 | 0 | 1.37 | co-precipitation | 70 | 24 | N/A | N/A | 0.8073457 | 37.3 | NA | 24.3 | 8.7 | 6.7 | 25 | 2 | 2 | 20 | 88%
Minghao Sui_2012 | Norfloxacin | -1.03 | 319.33 | 1.52 | 1.95 | 0.6 | 1.85 | 2.25 | 72.9 | Mg | Al | 4 | 24.839 | 0 | 1.37 | co-precipitation | 70 | 24 | N/A | N/A | 0.8073457 | 37.3 | NA | 24.3 | 8.7 | 6.7 | 25 | 2.5 | 2 | 20 | 88%
Minghao Sui_2012 | Norfloxacin | -1.03 | 319.33 | 1.52 | 1.95 | 0.6 | 1.85 | 2.25 | 72.9 | Mg | Al | 4 | 24.839 | 0 | 1.37 | co-precipitation | 70 | 24 | N/A | N/A | 0.8073457 | 37.3 | NA | 24.3 | 8.7 | 6.7 | 25 | 3 | 2 | 20 | 88%
Minghao Sui_2012 | Norfloxacin | -1.03 | 319.33 | 1.52 | 1.95 | 0.6 | 1.85 | 2.25 | 72.9 | Mg | Al | 2 | 25.196 | 0 | 1.41 | co-precipitation | 70 | 24 | N/A | N/A | 0.7748984 | 17.4 | NA | 30.6 | 9 | 3 | 25 | 1 | 2 | 20 | 90%
Minghao Sui_2012 | Norfloxacin | -1.03 | 319.33 | 1.52 | 1.95 | 0.6 | 1.85 | 2.25 | 72.9 | Mg | Al | 2 | 25.196 | 0 | 1.41 | co-precipitation | 70 | 24 | N/A | N/A | 0.7748984 | 17.4 | NA | 30.6 | 9 | 4 | 25 | 1 | 2 | 20 | 91%
Minghao Sui_2012 | Norfloxacin | -1.03 | 319.33 | 1.52 | 1.95 | 0.6 | 1.85 | 2.25 | 72.9 | Mg | Al | 2 | 25.196 | 0 | 1.41 | co-precipitation | 70 | 24 | N/A | N/A | 0.7748984 | 17.4 | NA | 30.6 | 9 | 5 | 25 | 1 | 2 | 20 | 91%
Minghao Sui_2012 | Norfloxacin | -1.03 | 319.33 | 1.52 | 1.95 | 0.6 | 1.85 | 2.25 | 72.9 | Mg | Al | 2 | 25.196 | 0 | 1.41 | co-precipitation | 70 | 24 | N/A | N/A | 0.7748984 | 17.4 | NA | 30.6 | 9 | 7 | 25 | 1 | 2 | 20 | 85%
Minghao Sui_2012 | Norfloxacin | -1.03 | 319.33 | 1.52 | 1.95 | 0.6 | 1.85 | 2.25 | 72.9 | Mg | Al | 2 | 25.196 | 0 | 1.41 | co-precipitation | 70 | 24 | N/A | N/A | 0.7748984 | 17.4 | NA | 30.6 | 9 | 8 | 25 | 1 | 2 | 20 | 86%
Minghao Sui_2012 | Norfloxacin | -1.03 | 319.33 | 1.52 | 1.95 | 0.6 | 1.85 | 2.25 | 72.9 | Mg | Al | 2 | 25.196 | 0 | 1.41 | co-precipitation | 70 | 24 | N/A | N/A | 0.7748984 | 17.4 | NA | 30.6 | 9 | 9.5 | 25 | 1 | 2 | 20 | 91%
Minghao Sui_2012 | Norfloxacin | -1.03 | 319.33 | 1.52 | 1.95 | 0.6 | 1.85 | 2.25 | 72.9 | Mg | Al | 2 | 25.196 | 0 | 1.41 | co-precipitation | 70 | 24 | N/A | N/A | 0.7748984 | 17.4 | NA | 30.6 | 9 | 10 | 25 | 1 | 2 | 20 | 91%
Minghao Sui_2012 | Norfloxacin | -1.03 | 319.33 | 1.52 | 1.95 | 0.6 | 1.85 | 2.25 | 72.9 | Mg | Al | 2 | 25.196 | 0 | 1.41 | co-precipitation | 70 | 24 | N/A | N/A | 0.7748984 | 17.4 | NA | 30.6 | 9 | 11 | 25 | 1 | 2 | 20 | 91%
Minghao Sui_2012 | Norfloxacin | -1.03 | 319.33 | 1.52 | 1.95 | 0.6 | 1.85 | 2.25 | 72.9 | Mg | Al | 2 | 25.196 | 0 | 1.41 | co-precipitation | 70 | 24 | N/A | N/A | 0.7748984 | 17.4 | NA | 30.6 | 9 | 12 | 25 | 1 | 2 | 20 | 80%
Hanjun Wu_2017 | Tetracycline | -1.3 | 444.44 | 3.5 | 3.6 | 1.35 | 3.29 | 3.0992 | 182 | Mg | Fe | 3 | 32.189 | 1.25 | 1.44 | Reconstruction or memory effect | 65 | 18 | 400 | 2 | 0.7570454 | 80.73 | 0.323 | 15.83 | 7.68 | 9 | 25 | 0.08333333333 | 0.375 | 20 | 18.75%
Hanjun Wu_2017 | Tetracycline | -1.3 | 444.44 | 3.5 | 3.6 | 1.35 | 3.29 | 3.0992 | 182 | Mg | Fe | 3 | 32.189 | 1.25 | 1.44 | Reconstruction or memory effect | 65 | 18 | 400 | 2 | 0.7570454 | 80.73 | 0.323 | 15.83 | 7.68 | 9 | 25 | 0.1666666667 | 0.375 | 20 | 23.44%
Hanjun Wu_2017 | Tetracycline | -1.3 | 444.44 | 3.5 | 3.6 | 1.35 | 3.29 | 3.0992 | 182 | Mg | Fe | 3 | 32.189 | 1.25 | 1.44 | Reconstruction or memory effect | 65 | 18 | 400 | 2 | 0.7570454 | 80.73 | 0.323 | 15.83 | 7.68 | 9 | 25 | 0.25 | 0.375 | 20 | 24.38%
Hanjun Wu_2017 | Tetracycline | -1.3 | 444.44 | 3.5 | 3.6 | 1.35 | 3.29 | 3.0992 | 182 | Mg | Fe | 3 | 32.189 | 1.25 | 1.44 | Reconstruction or memory effect | 65 | 18 | 400 | 2 | 0.7570454 | 80.73 | 0.323 | 15.83 | 7.68 | 9 | 25 | 0.3333333333 | 0.375 | 20 | 26.25%
Hanjun Wu_2017 | Tetracycline | -1.3 | 444.44 | 3.5 | 3.6 | 1.35 | 3.29 | 3.0992 | 182 | Mg | Fe | 3 | 32.189 | 1.25 | 1.44 | Reconstruction or memory effect | 65 | 18 | 400 | 2 | 0.7570454 | 80.73 | 0.323 | 15.83 | 7.68 | 9 | 25 | 0.4166666667 | 0.375 | 20 | 27.19%
Hanjun Wu_2017 | Tetracycline | -1.3 | 444.44 | 3.5 | 3.6 | 1.35 | 3.29 | 3.0992 | 182 | Mg | Fe | 3 | 32.189 | 1.25 | 1.44 | Reconstruction or memory effect | 65 | 18 | 400 | 2 | 0.7570454 | 80.73 | 0.323 | 15.83 | 7.68 | 9 | 25 | 0.5 | 0.375 | 20 | 30%
Hanjun Wu_2017 | Tetracycline | -1.3 | 444.44 | 3.5 | 3.6 | 1.35 | 3.29 | 3.0992 | 182 | Mg | Fe | 3 | 32.189 | 1.25 | 1.44 | Reconstruction or memory effect | 65 | 18 | 400 | 2 | 0.7570454 | 80.73 | 0.323 | 15.83 | 7.68 | 9 | 25 | 1 | 0.375 | 20 | 30.94%
Hanjun Wu_2017 | Tetracycline | -1.3 | 444.44 | 3.5 | 3.6 | 1.35 | 3.29 | 3.0992 | 182 | Mg | Fe | 3 | 32.189 | 1.25 | 1.44 | Reconstruction or memory effect | 65 | 18 | 400 | 2 | 0.7570454 | 80.73 | 0.323 | 15.83 | 7.68 | 9 | 25 | 1.5 | 0.375 | 20 | 31.87%
Hanjun Wu_2017 | Tetracycline | -1.3 | 444.44 | 3.5 | 3.6 | 1.35 | 3.29 | 3.0992 | 182 | Mg | Fe | 3 | 32.189 | 1.25 | 1.44 | Reconstruction or memory effect | 65 | 18 | 400 | 2 | 0.7570454 | 80.73 | 0.323 | 15.83 | 7.68 | 9 | 25 | 2 | 0.375 | 20 | 30.94%
Hanjun Wu_2017 | Tetracycline | -1.3 | 444.44 | 3.5 | 3.6 | 1.35 | 3.29 | 3.0992 | 182 | Mg | Fe | 3 | 32.189 | 1.25 | 1.44 | Reconstruction or memory effect | 65 | 18 | 400 | 2 | 0.7570454 | 80.73 | 0.323 | 15.83 | 7.68 | 9 | 25 | 3 | 0.375 | 20 | 30.94%
Hanjun Wu_2017 | Tetracycline | -1.3 | 444.44 | 3.5 | 3.6 | 1.35 | 3.29 | 3.0992 | 182 | Mg | Fe | 3 | 32.189 | 1.25 | 1.44 | Reconstruction or memory effect | 65 | 18 | 400 | 2 | 0.7570454 | 80.73 | 0.323 | 15.83 | 7.68 | 9 | 25 | 4 | 0.375 | 20 | 30.94%
B.A. Jimenez-L´ opez_2023 | Diclofenac | 4.51 | 318.13 | 1.81 | 1.85 | 0.55 | 0.77 | 2.025 | 49.3 | Mg | Al | 3 | 27.222 | 0 | 1.519 | co-precipitation | 110 | 24 | 550 | 8 | 0.7622484 | 193 | 1.46 | 30.1 | 9.8 | 7 | 25 | 192 | 0.625 | 120 | 83.33%
B.A. Jimenez-L´ opez_2023 | Diclofenac | 4.51 | 318.13 | 1.81 | 1.85 | 0.55 | 0.77 | 2.025 | 49.3 | Mg | Al | 3 | 27.222 | 0 | 1.519 | co-precipitation | 110 | 24 | 550 | 8 | 0.7622484 | 193 | 1.46 | 30.1 | 9.8 | 7 | 25 | 192 | 0.625 | 240 | 83.33%
B.A. Jimenez-L´ opez_2023 | Diclofenac | 4.51 | 318.13 | 1.81 | 1.85 | 0.55 | 0.77 | 2.025 | 49.3 | Mg | Al | 3 | 27.222 | 0 | 1.519 | co-precipitation | 110 | 24 | 550 | 8 | 0.7622484 | 193 | 1.46 | 30.1 | 9.8 | 7 | 25 | 192 | 0.625 | 435 | 86.21%
B.A. Jimenez-L´ opez_2023 | Diclofenac | 4.51 | 318.13 | 1.81 | 1.85 | 0.55 | 0.77 | 2.025 | 49.3 | Mg | Al | 3 | 27.222 | 0 | 1.519 | co-precipitation | 110 | 24 | 550 | 8 | 0.7622484 | 193 | 1.46 | 30.1 | 9.8 | 7 | 25 | 192 | 0.625 | 840 | 83.33%
B.A. Jimenez-L´ opez_2023 | Diclofenac | 4.51 | 318.13 | 1.81 | 1.85 | 0.55 | 0.77 | 2.025 | 49.3 | Mg | Al | 3 | 27.222 | 0 | 1.519 | co-precipitation | 110 | 24 | 550 | 8 | 0.7622484 | 193 | 1.46 | 30.1 | 9.8 | 7 | 25 | 192 | 0.625 | 1163.75 | 72.5%
B.A. Jimenez-L´ opez_2023 | Diclofenac | 4.51 | 318.13 | 1.81 | 1.85 | 0.55 | 0.77 | 2.025 | 49.3 | Mg | Al | 3 | 27.222 | 0 | 1.519 | co-precipitation | 110 | 24 | 550 | 8 | 0.7622484 | 193 | 1.46 | 30.1 | 9.8 | 7 | 25 | 192 | 0.625 | 1590 | 59.75%
B.A. Jimenez-L´ opez_2023 | Diclofenac | 4.51 | 318.13 | 1.81 | 1.85 | 0.55 | 0.77 | 2.025 | 49.3 | Mg | Al | 3 | 27.222 | 0 | 1.519 | co-precipitation | 110 | 24 | 550 | 8 | 0.7622484 | 193 | 1.46 | 30.1 | 9.8 | 7 | 25 | 192 | 0.625 | 215 | 93.02%
B.A. Jimenez-L´ opez_2023 | Diclofenac | 4.51 | 318.13 | 1.81 | 1.85 | 0.55 | 0.77 | 2.025 | 49.3 | Mg | Al | 3 | 27.222 | 0 | 1.519 | co-precipitation | 110 | 24 | 550 | 8 | 0.7622484 | 193 | 1.46 | 30.1 | 9.8 | 7 | 25 | 192 | 0.625 | 440 | 90.91%
B.A. Jimenez-L´ opez_2023 | Diclofenac | 4.51 | 318.13 | 1.81 | 1.85 | 0.55 | 0.77 | 2.025 | 49.3 | Mg | Al | 3 | 27.222 | 0 | 1.519 | co-precipitation | 110 | 24 | 550 | 8 | 0.7622484 | 193 | 1.46 | 30.1 | 9.8 | 7 | 25 | 192 | 0.625 | 865 | 83.82%
B.A. Jimenez-L´ opez_2023 | Diclofenac | 4.51 | 318.13 | 1.81 | 1.85 | 0.55 | 0.77 | 2.025 | 49.3 | Mg | Al | 3 | 27.222 | 0 | 1.519 | co-precipitation | 110 | 24 | 550 | 8 | 0.7622484 | 193 | 1.46 | 30.1 | 9.8 | 7 | 25 | 192 | 0.625 | 1140 | 70.18%
B.A. Jimenez-L´ opez_2023 | Diclofenac | 4.51 | 318.13 | 1.81 | 1.85 | 0.55 | 0.77 | 2.025 | 49.3 | Mg | Al | 3 | 27.222 | 0 | 1.519 | co-precipitation | 110 | 24 | 550 | 8 | 0.7622484 | 193 | 1.46 | 30.1 | 9.8 | 7 | 25 | 192 | 0.625 | 1612.5 | 59.69%
B.A. Jimenez-L´ opez_2023 | Diclofenac | 4.51 | 318.13 | 1.81 | 1.85 | 0.55 | 0.77 | 2.025 | 49.3 | Mg | Al | 3 | 27.222 | 0 | 1.519 | co-precipitation | 110 | 24 | 550 | 8 | 0.7622484 | 193 | 1.46 | 30.1 | 9.8 | 9 | 25 | 192 | 0.625 | 108.75 | 86.21%
B.A. Jimenez-L´ opez_2023 | Diclofenac | 4.51 | 318.13 | 1.81 | 1.85 | 0.55 | 0.77 | 2.025 | 49.3 | Mg | Al | 3 | 27.222 | 0 | 1.519 | co-precipitation | 110 | 24 | 550 | 8 | 0.7622484 | 193 | 1.46 | 30.1 | 9.8 | 9 | 25 | 192 | 0.625 | 443.75 | 88.73%
B.A. Jimenez-L´ opez_2023 | Diclofenac | 4.51 | 318.13 | 1.81 | 1.85 | 0.55 | 0.77 | 2.025 | 49.3 | Mg | Al | 3 | 27.222 | 0 | 1.519 | co-precipitation | 110 | 24 | 550 | 8 | 0.7622484 | 193 | 1.46 | 30.1 | 9.8 | 9 | 25 | 192 | 0.625 | 796.25 | 82.42%
B.A. Jimenez-L´ opez_2023 | Diclofenac | 4.51 | 318.13 | 1.81 | 1.85 | 0.55 | 0.77 | 2.025 | 49.3 | Mg | Al | 3 | 27.222 | 0 | 1.519 | co-precipitation | 110 | 24 | 550 | 8 | 0.7622484 | 193 | 1.46 | 30.1 | 9.8 | 9 | 25 | 192 | 0.625 | 1221.875 | 65.22%
B.A. Jimenez-L´ opez_2023 | Diclofenac | 4.51 | 318.13 | 1.81 | 1.85 | 0.55 | 0.77 | 2.025 | 49.3 | Mg | Al | 3 | 27.222 | 0 | 1.519 | co-precipitation | 110 | 24 | 550 | 8 | 0.7622484 | 193 | 1.46 | 30.1 | 9.8 | 9 | 25 | 192 | 0.625 | 1559.375 | 61.52%
B.A. Jimenez-L´ opez_2023 | Diclofenac | 4.51 | 318.13 | 1.81 | 1.85 | 0.55 | 0.77 | 2.025 | 49.3 | Mg | Al | 3 | 27.222 | 0 | 1.519 | co-precipitation | 110 | 24 | 550 | 8 | 0.7622484 | 193 | 1.46 | 30.1 | 9.8 | 11 | 25 | 192 | 0.625 | 65 | 76.92%
B.A. Jimenez-L´ opez_2023 | Diclofenac | 4.51 | 318.13 | 1.81 | 1.85 | 0.55 | 0.77 | 2.025 | 49.3 | Mg | Al | 3 | 27.222 | 0 | 1.519 | co-precipitation | 110 | 24 | 550 | 8 | 0.7622484 | 193 | 1.46 | 30.1 | 9.8 | 11 | 25 | 192 | 0.625 | 350 | 85.71%
B.A. Jimenez-L´ opez_2023 | Diclofenac | 4.51 | 318.13 | 1.81 | 1.85 | 0.55 | 0.77 | 2.025 | 49.3 | Mg | Al | 3 | 27.222 | 0 | 1.519 | co-precipitation | 110 | 24 | 550 | 8 | 0.7622484 | 193 | 1.46 | 30.1 | 9.8 | 11 | 25 | 192 | 0.625 | 846.25 | 77.55%
B.A. Jimenez-L´ opez_2023 | Diclofenac | 4.51 | 318.13 | 1.81 | 1.85 | 0.55 | 0.77 | 2.025 | 49.3 | Mg | Al | 3 | 27.222 | 0 | 1.519 | co-precipitation | 110 | 24 | 550 | 8 | 0.7622484 | 193 | 1.46 | 30.1 | 9.8 | 11 | 25 | 192 | 0.625 | 1200 | 62.5%
B.A. Jimenez-L´ opez_2023 | Diclofenac | 4.51 | 318.13 | 1.81 | 1.85 | 0.55 | 0.77 | 2.025 | 49.3 | Mg | Al | 3 | 27.222 | 0 | 1.519 | co-precipitation | 110 | 24 | 550 | 8 | 0.7622484 | 193 | 1.46 | 30.1 | 9.8 | 11 | 25 | 192 | 0.625 | 1650 | 57.58%
B.A. Jimenez-L´ opez_2023 | Diclofenac | 4.51 | 318.13 | 1.81 | 1.85 | 0.55 | 0.77 | 2.025 | 49.3 | Mg | Al | 3 | 27.222 | 0 | 1.519 | co-precipitation | 110 | 24 | 550 | 8 | 0.7622484 | 193 | 1.46 | 30.1 | 9.8 | 7 | 15 | 192 | 0.625 | 108.75 | 86.21%
B.A. Jimenez-L´ opez_2023 | Diclofenac | 4.51 | 318.13 | 1.81 | 1.85 | 0.55 | 0.77 | 2.025 | 49.3 | Mg | Al | 3 | 27.222 | 0 | 1.519 | co-precipitation | 110 | 24 | 550 | 8 | 0.7622484 | 193 | 1.46 | 30.1 | 9.8 | 7 | 15 | 192 | 0.625 | 207.5 | 90.36%
B.A. Jimenez-L´ opez_2023 | Diclofenac | 4.51 | 318.13 | 1.81 | 1.85 | 0.55 | 0.77 | 2.025 | 49.3 | Mg | Al | 3 | 27.222 | 0 | 1.519 | co-precipitation | 110 | 24 | 550 | 8 | 0.7622484 | 193 | 1.46 | 30.1 | 9.8 | 7 | 15 | 192 | 0.625 | 423.125 | 77.55%
B.A. Jimenez-L´ opez_2023 | Diclofenac | 4.51 | 318.13 | 1.81 | 1.85 | 0.55 | 0.77 | 2.025 | 49.3 | Mg | Al | 3 | 27.222 | 0 | 1.519 | co-precipitation | 110 | 24 | 550 | 8 | 0.7622484 | 193 | 1.46 | 30.1 | 9.8 | 7 | 15 | 192 | 0.625 | 824.375 | 73.92%
B.A. Jimenez-L´ opez_2023 | Diclofenac | 4.51 | 318.13 | 1.81 | 1.85 | 0.55 | 0.77 | 2.025 | 49.3 | Mg | Al | 3 | 27.222 | 0 | 1.519 | co-precipitation | 110 | 24 | 550 | 8 | 0.7622484 | 193 | 1.46 | 30.1 | 9.8 | 7 | 15 | 192 | 0.625 | 1215 | 61.73%
B.A. Jimenez-L´ opez_2023 | Diclofenac | 4.51 | 318.13 | 1.81 | 1.85 | 0.55 | 0.77 | 2.025 | 49.3 | Mg | Al | 3 | 27.222 | 0 | 1.519 | co-precipitation | 110 | 24 | 550 | 8 | 0.7622484 | 193 | 1.46 | 30.1 | 9.8 | 7 | 15 | 192 | 0.625 | 1687.5 | 55.56%
B.A. Jimenez-L´ opez_2023 | Diclofenac | 4.51 | 318.13 | 1.81 | 1.85 | 0.55 | 0.77 | 2.025 | 49.3 | Mg | Al | 3 | 27.222 | 0 | 1.519 | co-precipitation | 110 | 24 | 550 | 8 | 0.7622484 | 193 | 1.46 | 30.1 | 9.8 | 7 | 25 | 192 | 0.625 | 103.75 | 90.36%
B.A. Jimenez-L´ opez_2023 | Diclofenac | 4.51 | 318.13 | 1.81 | 1.85 | 0.55 | 0.77 | 2.025 | 49.3 | Mg | Al | 3 | 27.222 | 0 | 1.519 | co-precipitation | 110 | 24 | 550 | 8 | 0.7622484 | 193 | 1.46 | 30.1 | 9.8 | 7 | 25 | 192 | 0.625 | 202.5 | 92.59%
B.A. Jimenez-L´ opez_2023 | Diclofenac | 4.51 | 318.13 | 1.81 | 1.85 | 0.55 | 0.77 | 2.025 | 49.3 | Mg | Al | 3 | 27.222 | 0 | 1.519 | co-precipitation | 110 | 24 | 550 | 8 | 0.7622484 | 193 | 1.46 | 30.1 | 9.8 | 7 | 25 | 192 | 0.625 | 400 | 93.75%
B.A. Jimenez-L´ opez_2023 | Diclofenac | 4.51 | 318.13 | 1.81 | 1.85 | 0.55 | 0.77 | 2.025 | 49.3 | Mg | Al | 3 | 27.222 | 0 | 1.519 | co-precipitation | 110 | 24 | 550 | 8 | 0.7622484 | 193 | 1.46 | 30.1 | 9.8 | 7 | 25 | 192 | 0.625 | 848.125 | 82.9%
B.A. Jimenez-L´ opez_2023 | Diclofenac | 4.51 | 318.13 | 1.81 | 1.85 | 0.55 | 0.77 | 2.025 | 49.3 | Mg | Al | 3 | 27.222 | 0 | 1.519 | co-precipitation | 110 | 24 | 550 | 8 | 0.7622484 | 193 | 1.46 | 30.1 | 9.8 | 7 | 25 | 192 | 0.625 | 1121.875 | 71.03%
B.A. Jimenez-L´ opez_2023 | Diclofenac | 4.51 | 318.13 | 1.81 | 1.85 | 0.55 | 0.77 | 2.025 | 49.3 | Mg | Al | 3 | 27.222 | 0 | 1.519 | co-precipitation | 110 | 24 | 550 | 8 | 0.7622484 | 193 | 1.46 | 30.1 | 9.8 | 7 | 25 | 192 | 0.625 | 1593.75 | 59.22%
B.A. Jimenez-L´ opez_2023 | Diclofenac | 4.51 | 318.13 | 1.81 | 1.85 | 0.55 | 0.77 | 2.025 | 49.3 | Mg | Al | 3 | 27.222 | 0 | 1.519 | co-precipitation | 110 | 24 | 550 | 8 | 0.7622484 | 193 | 1.46 | 30.1 | 9.8 | 7 | 35 | 192 | 0.625 | 103.75 | 90.36%
B.A. Jimenez-L´ opez_2023 | Diclofenac | 4.51 | 318.13 | 1.81 | 1.85 | 0.55 | 0.77 | 2.025 | 49.3 | Mg | Al | 3 | 27.222 | 0 | 1.519 | co-precipitation | 110 | 24 | 550 | 8 | 0.7622484 | 193 | 1.46 | 30.1 | 9.8 | 7 | 35 | 192 | 0.625 | 202.5 | 92.59%
B.A. Jimenez-L´ opez_2023 | Diclofenac | 4.51 | 318.13 | 1.81 | 1.85 | 0.55 | 0.77 | 2.025 | 49.3 | Mg | Al | 3 | 27.222 | 0 | 1.519 | co-precipitation | 110 | 24 | 550 | 8 | 0.7622484 | 193 | 1.46 | 30.1 | 9.8 | 7 | 35 | 192 | 0.625 | 400 | 93.75%
B.A. Jimenez-L´ opez_2023 | Diclofenac | 4.51 | 318.13 | 1.81 | 1.85 | 0.55 | 0.77 | 2.025 | 49.3 | Mg | Al | 3 | 27.222 | 0 | 1.519 | co-precipitation | 110 | 24 | 550 | 8 | 0.7622484 | 193 | 1.46 | 30.1 | 9.8 | 7 | 35 | 192 | 0.625 | 821.875 | 87.83%
B.A. Jimenez-L´ opez_2023 | Diclofenac | 4.51 | 318.13 | 1.81 | 1.85 | 0.55 | 0.77 | 2.025 | 49.3 | Mg | Al | 3 | 27.222 | 0 | 1.519 | co-precipitation | 110 | 24 | 550 | 8 | 0.7622484 | 193 | 1.46 | 30.1 | 9.8 | 7 | 35 | 192 | 0.625 | 1221.875 | 71.36%
B.A. Jimenez-L´ opez_2023 | Diclofenac | 4.51 | 318.13 | 1.81 | 1.85 | 0.55 | 0.77 | 2.025 | 49.3 | Mg | Al | 3 | 27.222 | 0 | 1.519 | co-precipitation | 110 | 24 | 550 | 8 | 0.7622484 | 193 | 1.46 | 30.1 | 9.8 | 7 | 35 | 192 | 0.625 | 1632.5 | 62.02%
Asmaa S. Hassan_2026 | Levofloxacin | -0.25 | 361.37 | 1.65 | 2.1 | 0.7 | 1.4 | 2.5043 | 76.2 | Cu | Fe | 5 | 62.263 | 8.3 | 1.888 | co-precipitation | 70 | 24 | N/A | N/A | 1.132539 | 82 | 0.21 | 8.5 | 6.8 | 6 | 25 | 1.541666667 | 2 | 150 | 92.47%
Asmaa S. Hassan_2026 | Levofloxacin | -0.25 | 361.37 | 1.65 | 2.1 | 0.7 | 1.4 | 2.5043 | 76.2 | Cu | Fe | 5 | 62.263 | 8.3 | 1.888 | co-precipitation | 70 | 24 | N/A | N/A | 1.132539 | 82 | 0.21 | 8.5 | 6.8 | 6 | 25 | 0.08333333333 | 0.4 | 150 | 31.39%
Asmaa S. Hassan_2026 | Levofloxacin | -0.25 | 361.37 | 1.65 | 2.1 | 0.7 | 1.4 | 2.5043 | 76.2 | Cu | Fe | 5 | 62.263 | 8.3 | 1.888 | co-precipitation | 70 | 24 | N/A | N/A | 1.132539 | 82 | 0.21 | 8.5 | 6.8 | 6 | 25 | 1.541666667 | 2 | 150 | 92.48%
Asmaa S. Hassan_2026 | Levofloxacin | -0.25 | 361.37 | 1.65 | 2.1 | 0.7 | 1.4 | 2.5043 | 76.2 | Cu | Fe | 5 | 62.263 | 8.3 | 1.888 | co-precipitation | 70 | 24 | N/A | N/A | 1.132539 | 82 | 0.21 | 8.5 | 6.8 | 9 | 25 | 1.541666667 | 0.4 | 150 | 36.74%
Asmaa S. Hassan_2026 | Levofloxacin | -0.25 | 361.37 | 1.65 | 2.1 | 0.7 | 1.4 | 2.5043 | 76.2 | Cu | Fe | 5 | 62.263 | 8.3 | 1.888 | co-precipitation | 70 | 24 | N/A | N/A | 1.132539 | 82 | 0.21 | 8.5 | 6.8 | 6 | 25 | 1.541666667 | 2 | 150 | 90.38%
Asmaa S. Hassan_2026 | Levofloxacin | -0.25 | 361.37 | 1.65 | 2.1 | 0.7 | 1.4 | 2.5043 | 76.2 | Cu | Fe | 5 | 62.263 | 8.3 | 1.888 | co-precipitation | 70 | 24 | N/A | N/A | 1.132539 | 82 | 0.21 | 8.5 | 6.8 | 6 | 25 | 1.541666667 | 2 | 150 | 93.17%
Asmaa S. Hassan_2026 | Levofloxacin | -0.25 | 361.37 | 1.65 | 2.1 | 0.7 | 1.4 | 2.5043 | 76.2 | Cu | Fe | 5 | 62.263 | 8.3 | 1.888 | co-precipitation | 70 | 24 | N/A | N/A | 1.132539 | 82 | 0.21 | 8.5 | 6.8 | 3 | 25 | 0.08333333333 | 2 | 150 | 34.79%
Asmaa S. Hassan_2026 | Levofloxacin | -0.25 | 361.37 | 1.65 | 2.1 | 0.7 | 1.4 | 2.5043 | 76.2 | Cu | Fe | 5 | 62.263 | 8.3 | 1.888 | co-precipitation | 70 | 24 | N/A | N/A | 1.132539 | 82 | 0.21 | 8.5 | 6.8 | 9 | 25 | 0.08333333333 | 2 | 150 | 39.97%
Asmaa S. Hassan_2026 | Levofloxacin | -0.25 | 361.37 | 1.65 | 2.1 | 0.7 | 1.4 | 2.5043 | 76.2 | Cu | Fe | 5 | 62.263 | 8.3 | 1.888 | co-precipitation | 70 | 24 | N/A | N/A | 1.132539 | 82 | 0.21 | 8.5 | 6.8 | 6 | 25 | 3 | 0.4 | 150 | 80.94%
Asmaa S. Hassan_2026 | Levofloxacin | -0.25 | 361.37 | 1.65 | 2.1 | 0.7 | 1.4 | 2.5043 | 76.2 | Cu | Fe | 5 | 62.263 | 8.3 | 1.888 | co-precipitation | 70 | 24 | N/A | N/A | 1.132539 | 82 | 0.21 | 8.5 | 6.8 | 6 | 25 | 1.541666667 | 2 | 150 | 92.18%
Asmaa S. Hassan_2026 | Levofloxacin | -0.25 | 361.37 | 1.65 | 2.1 | 0.7 | 1.4 | 2.5043 | 76.2 | Cu | Fe | 5 | 62.263 | 8.3 | 1.888 | co-precipitation | 70 | 24 | N/A | N/A | 1.132539 | 82 | 0.21 | 8.5 | 6.8 | 9 | 25 | 3 | 2 | 150 | 63.75%
Asmaa S. Hassan_2026 | Levofloxacin | -0.25 | 361.37 | 1.65 | 2.1 | 0.7 | 1.4 | 2.5043 | 76.2 | Cu | Fe | 5 | 62.263 | 8.3 | 1.888 | co-precipitation | 70 | 24 | N/A | N/A | 1.132539 | 82 | 0.21 | 8.5 | 6.8 | 3 | 25 | 1.541666667 | 0.4 | 150 | 29.72%
Asmaa S. Hassan_2026 | Levofloxacin | -0.25 | 361.37 | 1.65 | 2.1 | 0.7 | 1.4 | 2.5043 | 76.2 | Cu | Fe | 5 | 62.263 | 8.3 | 1.888 | co-precipitation | 70 | 24 | N/A | N/A | 1.132539 | 82 | 0.21 | 8.5 | 6.8 | 6 | 25 | 3 | 3.6 | 150 | 98.27%
Asmaa S. Hassan_2026 | Levofloxacin | -0.25 | 361.37 | 1.65 | 2.1 | 0.7 | 1.4 | 2.5043 | 76.2 | Cu | Fe | 5 | 62.263 | 8.3 | 1.888 | co-precipitation | 70 | 24 | N/A | N/A | 1.132539 | 82 | 0.21 | 8.5 | 6.8 | 6 | 25 | 0.08333333333 | 3.6 | 150 | 68.23%
Asmaa S. Hassan_2026 | Levofloxacin | -0.25 | 361.37 | 1.65 | 2.1 | 0.7 | 1.4 | 2.5043 | 76.2 | Cu | Fe | 5 | 62.263 | 8.3 | 1.888 | co-precipitation | 70 | 24 | N/A | N/A | 1.132539 | 82 | 0.21 | 8.5 | 6.8 | 3 | 25 | 1.541666667 | 3.6 | 150 | 54.37%
Asmaa S. Hassan_2026 | Levofloxacin | -0.25 | 361.37 | 1.65 | 2.1 | 0.7 | 1.4 | 2.5043 | 76.2 | Cu | Fe | 5 | 62.263 | 8.3 | 1.888 | co-precipitation | 70 | 24 | N/A | N/A | 1.132539 | 82 | 0.21 | 8.5 | 6.8 | 9 | 25 | 1.541666667 | 3.6 | 150 | 57.19%
Asmaa S. Hassan_2026 | Levofloxacin | -0.25 | 361.37 | 1.65 | 2.1 | 0.7 | 1.4 | 2.5043 | 76.2 | Cu | Fe | 5 | 62.263 | 8.3 | 1.888 | co-precipitation | 70 | 24 | N/A | N/A | 1.132539 | 82 | 0.21 | 8.5 | 6.8 | 3 | 25 | 3 | 2 | 150 | 61.48%
Asmaa S. Hassan_2026 | Levofloxacin | -0.25 | 361.37 | 1.65 | 2.1 | 0.7 | 1.4 | 2.5043 | 76.2 | Cu | Fe | 5 | 62.263 | 8.3 | 1.888 | co-precipitation | 70 | 24 | N/A | N/A | 1.132539 | 82 | 0.21 | 8.5 | 6.8 | 6 | 25 | 0.08333333333 | 1 | 150 | 36.67%
Asmaa S. Hassan_2026 | Levofloxacin | -0.25 | 361.37 | 1.65 | 2.1 | 0.7 | 1.4 | 2.5043 | 76.2 | Cu | Fe | 5 | 62.263 | 8.3 | 1.888 | co-precipitation | 70 | 24 | N/A | N/A | 1.132539 | 82 | 0.21 | 8.5 | 6.8 | 6 | 25 | 0.1666666667 | 1 | 150 | 53.33%
Asmaa S. Hassan_2026 | Levofloxacin | -0.25 | 361.37 | 1.65 | 2.1 | 0.7 | 1.4 | 2.5043 | 76.2 | Cu | Fe | 5 | 62.263 | 8.3 | 1.888 | co-precipitation | 70 | 24 | N/A | N/A | 1.132539 | 82 | 0.21 | 8.5 | 6.8 | 6 | 25 | 0.25 | 1 | 150 | 60%
Asmaa S. Hassan_2026 | Levofloxacin | -0.25 | 361.37 | 1.65 | 2.1 | 0.7 | 1.4 | 2.5043 | 76.2 | Cu | Fe | 5 | 62.263 | 8.3 | 1.888 | co-precipitation | 70 | 24 | N/A | N/A | 1.132539 | 82 | 0.21 | 8.5 | 6.8 | 6 | 25 | 0.3333333333 | 1 | 150 | 63.33%
Asmaa S. Hassan_2026 | Levofloxacin | -0.25 | 361.37 | 1.65 | 2.1 | 0.7 | 1.4 | 2.5043 | 76.2 | Cu | Fe | 5 | 62.263 | 8.3 | 1.888 | co-precipitation | 70 | 24 | N/A | N/A | 1.132539 | 82 | 0.21 | 8.5 | 6.8 | 6 | 25 | 0.5 | 1 | 150 | 65.33%
Asmaa S. Hassan_2026 | Levofloxacin | -0.25 | 361.37 | 1.65 | 2.1 | 0.7 | 1.4 | 2.5043 | 76.2 | Cu | Fe | 5 | 62.263 | 8.3 | 1.888 | co-precipitation | 70 | 24 | N/A | N/A | 1.132539 | 82 | 0.21 | 8.5 | 6.8 | 6 | 25 | 1 | 1 | 150 | 64.67%
Asmaa S. Hassan_2026 | Levofloxacin | -0.25 | 361.37 | 1.65 | 2.1 | 0.7 | 1.4 | 2.5043 | 76.2 | Cu | Fe | 5 | 62.263 | 8.3 | 1.888 | co-precipitation | 70 | 24 | N/A | N/A | 1.132539 | 82 | 0.21 | 8.5 | 6.8 | 6 | 25 | 2 | 1 | 150 | 62%
Asmaa S. Hassan_2026 | Levofloxacin | -0.25 | 361.37 | 1.65 | 2.1 | 0.7 | 1.4 | 2.5043 | 76.2 | Cu | Fe | 5 | 62.263 | 8.3 | 1.888 | co-precipitation | 70 | 24 | N/A | N/A | 1.132539 | 82 | 0.21 | 8.5 | 6.8 | 6 | 25 | 3 | 1 | 150 | 64%
Asmaa S. Hassan_2026 | Levofloxacin | -0.25 | 361.37 | 1.65 | 2.1 | 0.7 | 1.4 | 2.5043 | 76.2 | Cu | Fe | 5 | 62.263 | 8.3 | 1.888 | co-precipitation | 70 | 24 | N/A | N/A | 1.132539 | 105 | 0.28 | 9.7 | 6.1 | 6 | 25 | 1.541666667 | 2 | 150 | 80.47%
Asmaa S. Hassan_2026 | Levofloxacin | -0.25 | 361.37 | 1.65 | 2.1 | 0.7 | 1.4 | 2.5043 | 76.2 | Cu | Fe | 5 | 62.263 | 8.3 | 1.888 | co-precipitation | 70 | 24 | 550 | 4 | 1.132539 | 105 | 0.28 | 9.7 | 6.1 | 6 | 25 | 0.08333333333 | 0.4 | 150 | 21.85%
Asmaa S. Hassan_2026 | Levofloxacin | -0.25 | 361.37 | 1.65 | 2.1 | 0.7 | 1.4 | 2.5043 | 76.2 | Cu | Fe | 5 | 62.263 | 8.3 | 1.888 | co-precipitation | 70 | 24 | 550 | 4 | 1.132539 | 105 | 0.28 | 9.7 | 6.1 | 6 | 25 | 1.541666667 | 2 | 150 | 79.48%
Asmaa S. Hassan_2026 | Levofloxacin | -0.25 | 361.37 | 1.65 | 2.1 | 0.7 | 1.4 | 2.5043 | 76.2 | Cu | Fe | 5 | 62.263 | 8.3 | 1.888 | co-precipitation | 70 | 24 | 550 | 4 | 1.132539 | 105 | 0.28 | 9.7 | 6.1 | 9 | 25 | 1.541666667 | 0.4 | 150 | 24.74%
Asmaa S. Hassan_2026 | Levofloxacin | -0.25 | 361.37 | 1.65 | 2.1 | 0.7 | 1.4 | 2.5043 | 76.2 | Cu | Fe | 5 | 62.263 | 8.3 | 1.888 | co-precipitation | 70 | 24 | 550 | 4 | 1.132539 | 105 | 0.28 | 9.7 | 6.1 | 6 | 25 | 1.541666667 | 2 | 150 | 77.19%
Asmaa S. Hassan_2026 | Levofloxacin | -0.25 | 361.37 | 1.65 | 2.1 | 0.7 | 1.4 | 2.5043 | 76.2 | Cu | Fe | 5 | 62.263 | 8.3 | 1.888 | co-precipitation | 70 | 24 | 550 | 4 | 1.132539 | 105 | 0.28 | 9.7 | 6.1 | 6 | 25 | 1.541666667 | 2 | 150 | 80.28%
Asmaa S. Hassan_2026 | Levofloxacin | -0.25 | 361.37 | 1.65 | 2.1 | 0.7 | 1.4 | 2.5043 | 76.2 | Cu | Fe | 5 | 62.263 | 8.3 | 1.888 | co-precipitation | 70 | 24 | 550 | 4 | 1.132539 | 105 | 0.28 | 9.7 | 6.1 | 3 | 25 | 0.08333333333 | 2 | 150 | 22.79%
Asmaa S. Hassan_2026 | Levofloxacin | -0.25 | 361.37 | 1.65 | 2.1 | 0.7 | 1.4 | 2.5043 | 76.2 | Cu | Fe | 5 | 62.263 | 8.3 | 1.888 | co-precipitation | 70 | 24 | 550 | 4 | 1.132539 | 105 | 0.28 | 9.7 | 6.1 | 9 | 25 | 0.08333333333 | 2 | 150 | 27.97%
Asmaa S. Hassan_2026 | Levofloxacin | -0.25 | 361.37 | 1.65 | 2.1 | 0.7 | 1.4 | 2.5043 | 76.2 | Cu | Fe | 5 | 62.263 | 8.3 | 1.888 | co-precipitation | 70 | 24 | 550 | 4 | 1.132539 | 105 | 0.28 | 9.7 | 6.1 | 6 | 25 | 3 | 0.4 | 150 | 68.94%
Asmaa S. Hassan_2026 | Levofloxacin | -0.25 | 361.37 | 1.65 | 2.1 | 0.7 | 1.4 | 2.5043 | 76.2 | Cu | Fe | 5 | 62.263 | 8.3 | 1.888 | co-precipitation | 70 | 24 | 550 | 4 | 1.132539 | 105 | 0.28 | 9.7 | 6.1 | 6 | 25 | 1.541666667 | 2 | 150 | 80.18%
Asmaa S. Hassan_2026 | Levofloxacin | -0.25 | 361.37 | 1.65 | 2.1 | 0.7 | 1.4 | 2.5043 | 76.2 | Cu | Fe | 5 | 62.263 | 8.3 | 1.888 | co-precipitation | 70 | 24 | 550 | 4 | 1.132539 | 105 | 0.28 | 9.7 | 6.1 | 9 | 25 | 3 | 2 | 150 | 49.19%
Asmaa S. Hassan_2026 | Levofloxacin | -0.25 | 361.37 | 1.65 | 2.1 | 0.7 | 1.4 | 2.5043 | 76.2 | Cu | Fe | 5 | 62.263 | 8.3 | 1.888 | co-precipitation | 70 | 24 | 550 | 4 | 1.132539 | 105 | 0.28 | 9.7 | 6.1 | 3 | 25 | 1.541666667 | 0.4 | 150 | 19.28%
Asmaa S. Hassan_2026 | Levofloxacin | -0.25 | 361.37 | 1.65 | 2.1 | 0.7 | 1.4 | 2.5043 | 76.2 | Cu | Fe | 5 | 62.263 | 8.3 | 1.888 | co-precipitation | 70 | 24 | 550 | 4 | 1.132539 | 105 | 0.28 | 9.7 | 6.1 | 6 | 25 | 3 | 3.6 | 150 | 87.15%
Asmaa S. Hassan_2026 | Levofloxacin | -0.25 | 361.37 | 1.65 | 2.1 | 0.7 | 1.4 | 2.5043 | 76.2 | Cu | Fe | 5 | 62.263 | 8.3 | 1.888 | co-precipitation | 70 | 24 | 550 | 4 | 1.132539 | 105 | 0.28 | 9.7 | 6.1 | 6 | 25 | 0.08333333333 | 3.6 | 150 | 56.18%
Asmaa S. Hassan_2026 | Levofloxacin | -0.25 | 361.37 | 1.65 | 2.1 | 0.7 | 1.4 | 2.5043 | 76.2 | Cu | Fe | 5 | 62.263 | 8.3 | 1.888 | co-precipitation | 70 | 24 | 550 | 4 | 1.132539 | 105 | 0.28 | 9.7 | 6.1 | 3 | 25 | 1.541666667 | 3.6 | 150 | 40.92%
Asmaa S. Hassan_2026 | Levofloxacin | -0.25 | 361.37 | 1.65 | 2.1 | 0.7 | 1.4 | 2.5043 | 76.2 | Cu | Fe | 5 | 62.263 | 8.3 | 1.888 | co-precipitation | 70 | 24 | 550 | 4 | 1.132539 | 105 | 0.28 | 9.7 | 6.1 | 9 | 25 | 1.541666667 | 3.6 | 150 | 44.18%
Asmaa S. Hassan_2026 | Levofloxacin | -0.25 | 361.37 | 1.65 | 2.1 | 0.7 | 1.4 | 2.5043 | 76.2 | Cu | Fe | 5 | 62.263 | 8.3 | 1.888 | co-precipitation | 70 | 24 | 550 | 4 | 1.132539 | 105 | 0.28 | 9.7 | 6.1 | 3 | 25 | 3 | 2 | 150 | 47.92%
Asmaa S. Hassan_2026 | Levofloxacin | -0.25 | 361.37 | 1.65 | 2.1 | 0.7 | 1.4 | 2.5043 | 76.2 | Cu | Fe | 5 | 62.263 | 8.3 | 1.888 | co-precipitation | 70 | 24 | 550 | 4 | 1.132539 | 105 | 0.28 | 9.7 | 6.1 | 6 | 25 | 0.08333333 | 1 | 150 | 1.467%
Asmaa S. Hassan_2026 | Levofloxacin | -0.25 | 361.37 | 1.65 | 2.1 | 0.7 | 1.4 | 2.5043 | 76.2 | Cu | Fe | 5 | 62.263 | 8.3 | 1.888 | co-precipitation | 70 | 24 | 550 | 4 | 1.132539 | 105 | 0.28 | 9.7 | 6.1 | 6 | 25 | 0.1666667 | 1 | 150 | 1.667%
Asmaa S. Hassan_2026 | Levofloxacin | -0.25 | 361.37 | 1.65 | 2.1 | 0.7 | 1.4 | 2.5043 | 76.2 | Cu | Fe | 5 | 62.263 | 8.3 | 1.888 | co-precipitation | 70 | 24 | 550 | 4 | 1.132539 | 105 | 0.28 | 9.7 | 6.1 | 6 | 25 | 0.25 | 1 | 150 | 2.067%
Asmaa S. Hassan_2026 | Levofloxacin | -0.25 | 361.37 | 1.65 | 2.1 | 0.7 | 1.4 | 2.5043 | 76.2 | Cu | Fe | 5 | 62.263 | 8.3 | 1.888 | co-precipitation | 70 | 24 | 550 | 4 | 1.132539 | 105 | 0.28 | 9.7 | 6.1 | 6 | 25 | 0.3333333 | 1 | 150 | 2.733%
Asmaa S. Hassan_2026 | Levofloxacin | -0.25 | 361.37 | 1.65 | 2.1 | 0.7 | 1.4 | 2.5043 | 76.2 | Cu | Fe | 5 | 62.263 | 8.3 | 1.888 | co-precipitation | 70 | 24 | 550 | 4 | 1.132539 | 105 | 0.28 | 9.7 | 6.1 | 6 | 25 | 0.5 | 1 | 150 | 2.733%
Asmaa S. Hassan_2026 | Levofloxacin | -0.25 | 361.37 | 1.65 | 2.1 | 0.7 | 1.4 | 2.5043 | 76.2 | Cu | Fe | 5 | 62.263 | 8.3 | 1.888 | co-precipitation | 70 | 24 | 550 | 4 | 1.132539 | 105 | 0.28 | 9.7 | 6.1 | 6 | 25 | 1 | 1 | 150 | 2.733%
Asmaa S. Hassan_2026 | Levofloxacin | -0.25 | 361.37 | 1.65 | 2.1 | 0.7 | 1.4 | 2.5043 | 76.2 | Cu | Fe | 5 | 62.263 | 8.3 | 1.888 | co-precipitation | 70 | 24 | 550 | 4 | 1.132539 | 105 | 0.28 | 9.7 | 6.1 | 6 | 25 | 1.5 | 1 | 150 | 2.8%
Asmaa S. Hassan_2026 | Levofloxacin | -0.25 | 361.37 | 1.65 | 2.1 | 0.7 | 1.4 | 2.5043 | 76.2 | Cu | Fe | 5 | 62.263 | 8.3 | 1.888 | co-precipitation | 70 | 24 | 550 | 4 | 1.132539 | 105 | 0.28 | 9.7 | 6.1 | 6 | 25 | 2 | 1 | 150 | 2.733%
Chaerin Park_2025 | Ciprofloxacin | 0.28 | 331.34 | 2.2 | 2.34 | 0.7 | 2.52 | 2.3047 | 72.9 | Mg | Al | 3 | 27.222 | 0 | 1.519 | co-precipitation | 80 | 12 | N/A | N/A | 0.7755759 | 119.18 | 0.38 | 13.1 | 10.52 | 4 | 25 | 24 | 0.2 | 100 | 35%
Chaerin Park_2025 | Ciprofloxacin | 0.28 | 331.34 | 2.2 | 2.34 | 0.7 | 2.52 | 2.3047 | 72.9 | Mg | Al | 3 | 27.222 | 0 | 1.519 | co-precipitation | 80 | 12 | N/A | N/A | 0.7755759 | 119.18 | 0.38 | 13.1 | 10.52 | 6 | 25 | 24 | 0.2 | 100 | 76%
Chaerin Park_2025 | Ciprofloxacin | 0.28 | 331.34 | 2.2 | 2.34 | 0.7 | 2.52 | 2.3047 | 72.9 | Mg | Al | 3 | 27.222 | 0 | 1.519 | co-precipitation | 80 | 12 | N/A | N/A | 0.7755759 | 119.18 | 0.38 | 13.1 | 10.52 | 8 | 25 | 24 | 0.2 | 100 | 80%
Chaerin Park_2025 | Ciprofloxacin | 0.28 | 331.34 | 2.2 | 2.34 | 0.7 | 2.52 | 2.3047 | 72.9 | Mg | Al | 3 | 27.222 | 0 | 1.519 | co-precipitation | 80 | 12 | N/A | N/A | 0.7755759 | 119.18 | 0.38 | 13.1 | 10.52 | 10 | 25 | 24 | 0.2 | 100 | 65%
Chaerin Park_2025 | Ciprofloxacin | 0.28 | 331.34 | 2.2 | 2.34 | 0.7 | 2.52 | 2.3047 | 72.9 | Mg | Al | 3 | 27.222 | 0 | 1.519 | co-precipitation | 80 | 12 | N/A | N/A | 0.7755759 | 119.18 | 0.38 | 13.1 | 10.52 | 5 | 25 | 24 | 0.2 | 30 | 16.67%
Chaerin Park_2025 | Ciprofloxacin | 0.28 | 331.34 | 2.2 | 2.34 | 0.7 | 2.52 | 2.3047 | 72.9 | Mg | Al | 3 | 27.222 | 0 | 1.519 | co-precipitation | 80 | 12 | N/A | N/A | 0.7755759 | 119.18 | 0.38 | 13.1 | 10.52 | 5 | 25 | 24 | 0.2 | 58 | 31.03%
Chaerin Park_2025 | Ciprofloxacin | 0.28 | 331.34 | 2.2 | 2.34 | 0.7 | 2.52 | 2.3047 | 72.9 | Mg | Al | 3 | 27.222 | 0 | 1.519 | co-precipitation | 80 | 12 | N/A | N/A | 0.7755759 | 119.18 | 0.38 | 13.1 | 10.52 | 5 | 25 | 24 | 0.2 | 109 | 17.43%
Chaerin Park_2025 | Ciprofloxacin | 0.28 | 331.34 | 2.2 | 2.34 | 0.7 | 2.52 | 2.3047 | 72.9 | Mg | Al | 3 | 27.222 | 0 | 1.519 | co-precipitation | 80 | 12 | N/A | N/A | 0.7755759 | 119.18 | 0.38 | 13.1 | 10.52 | 5 | 25 | 24 | 0.2 | 150 | 13.33%
Chaerin Park_2025 | Ciprofloxacin | 0.28 | 331.34 | 2.2 | 2.34 | 0.7 | 2.52 | 2.3047 | 72.9 | Mg | Al | 3 | 27.222 | 0 | 1.519 | co-precipitation | 80 | 12 | N/A | N/A | 0.7755759 | 119.18 | 0.38 | 13.1 | 10.52 | 5 | 25 | 24 | 0.2 | 210 | 9.524%
Chaerin Park_2025 | Ciprofloxacin | 0.28 | 331.34 | 2.2 | 2.34 | 0.7 | 2.52 | 2.3047 | 72.9 | Mg | Al | 3 | 27.222 | 0 | 1.519 | co-precipitation | 80 | 12 | N/A | N/A | 0.7755759 | 119.18 | 0.38 | 13.1 | 10.52 | 5 | 25 | 24 | 0.2 | 310 | 6.452%
Chaerin Park_2025 | Ciprofloxacin | 0.28 | 331.34 | 2.2 | 2.34 | 0.7 | 2.52 | 2.3047 | 72.9 | Mg | Al | 3 | 27.222 | 0 | 1.519 | co-precipitation | 80 | 12 | N/A | N/A | 0.7755759 | 119.18 | 0.38 | 13.1 | 10.52 | 5 | 25 | 0.01666666667 | 0.2 | 50 | 10%
Chaerin Park_2025 | Ciprofloxacin | 0.28 | 331.34 | 2.2 | 2.34 | 0.7 | 2.52 | 2.3047 | 72.9 | Mg | Al | 3 | 27.222 | 0 | 1.519 | co-precipitation | 80 | 12 | N/A | N/A | 0.7755759 | 119.18 | 0.38 | 13.1 | 10.52 | 5 | 25 | 0.03333333333 | 0.2 | 50 | 20%
Chaerin Park_2025 | Ciprofloxacin | 0.28 | 331.34 | 2.2 | 2.34 | 0.7 | 2.52 | 2.3047 | 72.9 | Mg | Al | 3 | 27.222 | 0 | 1.519 | co-precipitation | 80 | 12 | N/A | N/A | 0.7755759 | 119.18 | 0.38 | 13.1 | 10.52 | 5 | 25 | 0.1666666667 | 0.2 | 50 | 22%
Chaerin Park_2025 | Ciprofloxacin | 0.28 | 331.34 | 2.2 | 2.34 | 0.7 | 2.52 | 2.3047 | 72.9 | Mg | Al | 3 | 27.222 | 0 | 1.519 | co-precipitation | 80 | 12 | N/A | N/A | 0.7755759 | 119.18 | 0.38 | 13.1 | 10.52 | 5 | 25 | 0.3333333333 | 0.2 | 50 | 24%
Chaerin Park_2025 | Ciprofloxacin | 0.28 | 331.34 | 2.2 | 2.34 | 0.7 | 2.52 | 2.3047 | 72.9 | Mg | Al | 3 | 27.222 | 0 | 1.519 | co-precipitation | 80 | 12 | N/A | N/A | 0.7755759 | 119.18 | 0.38 | 13.1 | 10.52 | 5 | 25 | 0.4166666667 | 0.2 | 50 | 26%
Chaerin Park_2025 | Ciprofloxacin | 0.28 | 331.34 | 2.2 | 2.34 | 0.7 | 2.52 | 2.3047 | 72.9 | Mg | Al | 3 | 27.222 | 0 | 1.519 | co-precipitation | 80 | 12 | N/A | N/A | 0.7755759 | 119.18 | 0.38 | 13.1 | 10.52 | 5 | 25 | 1.666666667 | 0.2 | 50 | 30%
Chaerin Park_2025 | Ciprofloxacin | 0.28 | 331.34 | 2.2 | 2.34 | 0.7 | 2.52 | 2.3047 | 72.9 | Mg | Al | 3 | 27.222 | 0 | 1.519 | co-precipitation | 80 | 12 | N/A | N/A | 0.7755759 | 119.18 | 0.38 | 13.1 | 10.52 | 5 | 25 | 2.083333333 | 0.2 | 50 | 34%
Chaerin Park_2025 | Ciprofloxacin | 0.28 | 331.34 | 2.2 | 2.34 | 0.7 | 2.52 | 2.3047 | 72.9 | Mg | Al | 3 | 27.222 | 0 | 1.519 | co-precipitation | 80 | 12 | N/A | N/A | 0.7755759 | 119.18 | 0.38 | 13.1 | 10.52 | 5 | 25 | 4.166666667 | 0.2 | 50 | 36%
Chaerin Park_2025 | Ciprofloxacin | 0.28 | 331.34 | 2.2 | 2.34 | 0.7 | 2.52 | 2.3047 | 72.9 | Mg | Al | 3 | 27.222 | 0 | 1.519 | co-precipitation | 80 | 12 | N/A | N/A | 0.7755759 | 119.18 | 0.38 | 13.1 | 10.52 | 5 | 25 | 6.25 | 0.2 | 50 | 36.7%
Chaerin Park_2025 | Ciprofloxacin | 0.28 | 331.34 | 2.2 | 2.34 | 0.7 | 2.52 | 2.3047 | 72.9 | Mg | Al | 3 | 27.222 | 0 | 1.519 | co-precipitation | 80 | 12 | N/A | N/A | 0.7755759 | 119.18 | 0.38 | 13.1 | 10.52 | 5 | 25 | 12.5 | 0.2 | 50 | 36.7%
Chaerin Park_2025 | Ciprofloxacin | 0.28 | 331.34 | 2.2 | 2.34 | 0.7 | 2.52 | 2.3047 | 72.9 | Mg | Al | 3 | 27.222 | 0 | 1.519 | co-precipitation | 80 | 12 | N/A | N/A | 0.7755759 | 119.18 | 0.38 | 13.1 | 10.52 | 5 | 25 | 21.66666667 | 0.2 | 50 | 24%
Chaerin Park_2025 | Ciprofloxacin | 0.28 | 331.34 | 2.2 | 2.34 | 0.7 | 2.52 | 2.3047 | 72.9 | Mg | Al | 3 | 27.222 | 0 | 1.519 | co-precipitation | 80 | 12 | N/A | N/A | 0.7755759 | 119.18 | 0.38 | 13.1 | 10.52 | 5 | 25 | 24 | 0.2 | 50 | 36.7%
Chaerin Park_2025 | Ciprofloxacin | 0.28 | 331.34 | 2.2 | 2.34 | 0.7 | 2.52 | 2.3047 | 72.9 | Mg | Al | 3 | 27.222 | 0 | 1.519 | co-precipitation | 80 | 12 | N/A | N/A | 0.2547542 | 214.82 | 0.95 | 14.1 | 11.56 | 4 | 25 | 24 | 0.2 | 100 | 100%
Chaerin Park_2025 | Ciprofloxacin | 0.28 | 331.34 | 2.2 | 2.34 | 0.7 | 2.52 | 2.3047 | 72.9 | Mg | Al | 3 | 27.222 | 0 | 1.519 | co-precipitation | 80 | 12 | N/A | N/A | 0.2547542 | 214.82 | 0.95 | 14.1 | 11.56 | 6 | 25 | 24 | 0.2 | 100 | 98%
Chaerin Park_2025 | Ciprofloxacin | 0.28 | 331.34 | 2.2 | 2.34 | 0.7 | 2.52 | 2.3047 | 72.9 | Mg | Al | 3 | 27.222 | 0 | 1.519 | co-precipitation | 80 | 12 | N/A | N/A | 0.2547542 | 214.82 | 0.95 | 14.1 | 11.56 | 8 | 25 | 24 | 0.2 | 100 | 80%
Chaerin Park_2025 | Ciprofloxacin | 0.28 | 331.34 | 2.2 | 2.34 | 0.7 | 2.52 | 2.3047 | 72.9 | Mg | Al | 3 | 27.222 | 0 | 1.519 | co-precipitation | 80 | 12 | N/A | N/A | 0.2547542 | 214.82 | 0.95 | 14.1 | 11.56 | 10 | 25 | 24 | 0.2 | 100 | 70%
Chaerin Park_2025 | Ciprofloxacin | 0.28 | 331.34 | 2.2 | 2.34 | 0.7 | 2.52 | 2.3047 | 72.9 | Mg | Al | 3 | 27.222 | 0 | 1.519 | co-precipitation | 80 | 12 | N/A | N/A | 0.2547542 | 214.82 | 0.95 | 14.1 | 11.56 | 5 | 25 | 24 | 0.2 | 20 | 50%
Chaerin Park_2025 | Ciprofloxacin | 0.28 | 331.34 | 2.2 | 2.34 | 0.7 | 2.52 | 2.3047 | 72.9 | Mg | Al | 3 | 27.222 | 0 | 1.519 | co-precipitation | 80 | 12 | N/A | N/A | 0.2547542 | 214.82 | 0.95 | 14.1 | 11.56 | 5 | 25 | 24 | 0.2 | 33 | 54.55%
Chaerin Park_2025 | Ciprofloxacin | 0.28 | 331.34 | 2.2 | 2.34 | 0.7 | 2.52 | 2.3047 | 72.9 | Mg | Al | 3 | 27.222 | 0 | 1.519 | co-precipitation | 80 | 12 | N/A | N/A | 0.2547542 | 214.82 | 0.95 | 14.1 | 11.56 | 5 | 25 | 24 | 0.2 | 61 | 59.02%
Chaerin Park_2025 | Ciprofloxacin | 0.28 | 331.34 | 2.2 | 2.34 | 0.7 | 2.52 | 2.3047 | 72.9 | Mg | Al | 3 | 27.222 | 0 | 1.519 | co-precipitation | 80 | 12 | N/A | N/A | 0.2547542 | 214.82 | 0.95 | 14.1 | 11.56 | 5 | 25 | 24 | 0.2 | 107 | 57.94%
Chaerin Park_2025 | Ciprofloxacin | 0.28 | 331.34 | 2.2 | 2.34 | 0.7 | 2.52 | 2.3047 | 72.9 | Mg | Al | 3 | 27.222 | 0 | 1.519 | co-precipitation | 80 | 12 | N/A | N/A | 0.2547542 | 214.82 | 0.95 | 14.1 | 11.56 | 5 | 25 | 24 | 0.2 | 150 | 66.67%
Chaerin Park_2025 | Ciprofloxacin | 0.28 | 331.34 | 2.2 | 2.34 | 0.7 | 2.52 | 2.3047 | 72.9 | Mg | Al | 3 | 27.222 | 0 | 1.519 | co-precipitation | 80 | 12 | N/A | N/A | 0.2547542 | 214.82 | 0.95 | 14.1 | 11.56 | 5 | 25 | 24 | 0.2 | 213 | 55.4%
Chaerin Park_2025 | Ciprofloxacin | 0.28 | 331.34 | 2.2 | 2.34 | 0.7 | 2.52 | 2.3047 | 72.9 | Mg | Al | 3 | 27.222 | 0 | 1.519 | co-precipitation | 80 | 12 | N/A | N/A | 0.2547542 | 214.82 | 0.95 | 14.1 | 11.56 | 5 | 25 | 24 | 0.2 | 315 | 41.27%
Chaerin Park_2025 | Ciprofloxacin | 0.28 | 331.34 | 2.2 | 2.34 | 0.7 | 2.52 | 2.3047 | 72.9 | Mg | Al | 3 | 27.222 | 0 | 1.519 | co-precipitation | 80 | 12 | N/A | N/A | 0.2547542 | 214.82 | 0.95 | 14.1 | 11.56 | 5 | 25 | 0.01666666667 | 0.2 | 50 | 18%
Chaerin Park_2025 | Ciprofloxacin | 0.28 | 331.34 | 2.2 | 2.34 | 0.7 | 2.52 | 2.3047 | 72.9 | Mg | Al | 3 | 27.222 | 0 | 1.519 | co-precipitation | 80 | 12 | N/A | N/A | 0.2547542 | 214.82 | 0.95 | 14.1 | 11.56 | 5 | 25 | 0.03333333333 | 0.2 | 50 | 20%
Chaerin Park_2025 | Ciprofloxacin | 0.28 | 331.34 | 2.2 | 2.34 | 0.7 | 2.52 | 2.3047 | 72.9 | Mg | Al | 3 | 27.222 | 0 | 1.519 | co-precipitation | 80 | 12 | N/A | N/A | 0.2547542 | 214.82 | 0.95 | 14.1 | 11.56 | 5 | 25 | 0.08333333333 | 0.2 | 50 | 30%
Chaerin Park_2025 | Ciprofloxacin | 0.28 | 331.34 | 2.2 | 2.34 | 0.7 | 2.52 | 2.3047 | 72.9 | Mg | Al | 3 | 27.222 | 0 | 1.519 | co-precipitation | 80 | 12 | N/A | N/A | 0.2547542 | 214.82 | 0.95 | 14.1 | 11.56 | 5 | 25 | 0.1666666667 | 0.2 | 50 | 34%
Chaerin Park_2025 | Ciprofloxacin | 0.28 | 331.34 | 2.2 | 2.34 | 0.7 | 2.52 | 2.3047 | 72.9 | Mg | Al | 3 | 27.222 | 0 | 1.519 | co-precipitation | 80 | 12 | N/A | N/A | 0.2547542 | 214.82 | 0.95 | 14.1 | 11.56 | 5 | 25 | 0.3333333333 | 0.2 | 50 | 50%
Chaerin Park_2025 | Ciprofloxacin | 0.28 | 331.34 | 2.2 | 2.34 | 0.7 | 2.52 | 2.3047 | 72.9 | Mg | Al | 3 | 27.222 | 0 | 1.519 | co-precipitation | 80 | 12 | N/A | N/A | 0.2547542 | 214.82 | 0.95 | 14.1 | 11.56 | 5 | 25 | 0.4166666667 | 0.2 | 50 | 84%
Chaerin Park_2025 | Ciprofloxacin | 0.28 | 331.34 | 2.2 | 2.34 | 0.7 | 2.52 | 2.3047 | 72.9 | Mg | Al | 3 | 27.222 | 0 | 1.519 | co-precipitation | 80 | 12 | N/A | N/A | 0.2547542 | 214.82 | 0.95 | 14.1 | 11.56 | 5 | 25 | 1.666666667 | 0.2 | 50 | 92%
Chaerin Park_2025 | Ciprofloxacin | 0.28 | 331.34 | 2.2 | 2.34 | 0.7 | 2.52 | 2.3047 | 72.9 | Mg | Al | 3 | 27.222 | 0 | 1.519 | co-precipitation | 80 | 12 | N/A | N/A | 0.2547542 | 214.82 | 0.95 | 14.1 | 11.56 | 5 | 25 | 2.083333333 | 0.2 | 50 | 95.24%
Chaerin Park_2025 | Ciprofloxacin | 0.28 | 331.34 | 2.2 | 2.34 | 0.7 | 2.52 | 2.3047 | 72.9 | Mg | Al | 3 | 27.222 | 0 | 1.519 | co-precipitation | 80 | 12 | N/A | N/A | 0.2547542 | 214.82 | 0.95 | 14.1 | 11.56 | 5 | 25 | 4.166666667 | 0.2 | 50 | 95.24%
Chaerin Park_2025 | Ciprofloxacin | 0.28 | 331.34 | 2.2 | 2.34 | 0.7 | 2.52 | 2.3047 | 72.9 | Mg | Al | 3 | 27.222 | 0 | 1.519 | co-precipitation | 80 | 12 | N/A | N/A | 0.2547542 | 214.82 | 0.95 | 14.1 | 11.56 | 5 | 25 | 6.25 | 0.2 | 50 | 95.24%
Chaerin Park_2025 | Ciprofloxacin | 0.28 | 331.34 | 2.2 | 2.34 | 0.7 | 2.52 | 2.3047 | 72.9 | Mg | Al | 3 | 27.222 | 0 | 1.519 | co-precipitation | 80 | 12 | N/A | N/A | 0.2547542 | 214.82 | 0.95 | 14.1 | 11.56 | 5 | 25 | 12.5 | 0.2 | 50 | 95.24%
Chaerin Park_2025 | Ciprofloxacin | 0.28 | 331.34 | 2.2 | 2.34 | 0.7 | 2.52 | 2.3047 | 72.9 | Mg | Al | 3 | 27.222 | 0 | 1.519 | co-precipitation | 80 | 12 | N/A | N/A | 0.2547542 | 214.82 | 0.95 | 14.1 | 11.56 | 5 | 25 | 21.66666667 | 0.2 | 50 | 14%
Chaerin Park_2025 | Ciprofloxacin | 0.28 | 331.34 | 2.2 | 2.34 | 0.7 | 2.52 | 2.3047 | 72.9 | Mg | Al | 3 | 27.222 | 0 | 1.519 | co-precipitation | 80 | 12 | N/A | N/A | 0.2547542 | 214.82 | 0.95 | 14.1 | 11.56 | 5 | 25 | 24 | 0.2 | 50 | 95.24%
Samar M․ Mahgouba_2025 | Delafloxacin | 1.7 | 440.4 | 1.8 | 2.2 | 0.8 | 1.1 | 3.3 | 120 | CoZn | Fe | 6 | 61.2548 | 8 | 1.77 | co-precipitation | 70 | 24 | 200 | 6 | 0.7824168 | 206.63 |  | 5.3917 | 7.8 | 5 | 25 | 24 | 1 | 100 | 81.2%
Samar M․ Mahgouba_2025 | Delafloxacin | 1.7 | 440.4 | 1.8 | 2.2 | 0.8 | 1.1 | 3.3 | 120 | CoZn | Fe | 6 | 61.2548 | 8 | 1.77 | co-precipitation | 70 | 24 | 200 | 6 | 0.7824168 | 206.63 |  | 5.3917 | 7.8 | 6 | 25 | 24 | 1 | 100 | 85%
Samar M․ Mahgouba_2025 | Delafloxacin | 1.7 | 440.4 | 1.8 | 2.2 | 0.8 | 1.1 | 3.3 | 120 | CoZn | Fe | 6 | 61.2548 | 8 | 1.77 | co-precipitation | 70 | 24 | 200 | 6 | 0.7824168 | 206.63 |  | 5.3917 | 7.8 | 7 | 25 | 24 | 1 | 100 | 93%
Samar M․ Mahgouba_2025 | Delafloxacin | 1.7 | 440.4 | 1.8 | 2.2 | 0.8 | 1.1 | 3.3 | 120 | CoZn | Fe | 6 | 61.2548 | 8 | 1.77 | co-precipitation | 70 | 24 | 200 | 6 | 0.7824168 | 206.63 |  | 5.3917 | 7.8 | 8 | 25 | 24 | 1 | 100 | 90%
Samar M․ Mahgouba_2025 | Delafloxacin | 1.7 | 440.4 | 1.8 | 2.2 | 0.8 | 1.1 | 3.3 | 120 | CoZn | Fe | 6 | 61.2548 | 8 | 1.77 | co-precipitation | 70 | 24 | 200 | 6 | 0.7824168 | 206.63 |  | 5.3917 | 7.8 | 9 | 25 | 24 | 1 | 100 | 88.4%
Samar M․ Mahgouba_2025 | Delafloxacin | 1.7 | 440.4 | 1.8 | 2.2 | 0.8 | 1.1 | 3.3 | 120 | CoZn | Fe | 6 | 61.2548 | 8 | 1.77 | co-precipitation | 70 | 24 | 200 | 6 | 0.7824168 | 206.63 |  | 5.3917 | 7.8 | 7 | 30 | 1 | 0.6 | 100 | 24%
Samar M․ Mahgouba_2025 | Delafloxacin | 1.7 | 440.4 | 1.8 | 2.2 | 0.8 | 1.1 | 3.3 | 120 | CoZn | Fe | 6 | 61.2548 | 8 | 1.77 | co-precipitation | 70 | 24 | 200 | 6 | 0.7824168 | 206.63 |  | 5.3917 | 7.8 | 7 | 30 | 1 | 1 | 100 | 40%
Samar M․ Mahgouba_2025 | Delafloxacin | 1.7 | 440.4 | 1.8 | 2.2 | 0.8 | 1.1 | 3.3 | 120 | CoZn | Fe | 6 | 61.2548 | 8 | 1.77 | co-precipitation | 70 | 24 | 200 | 6 | 0.7824168 | 206.63 |  | 5.3917 | 7.8 | 7 | 30 | 1 | 1.4 | 100 | 60%
Samar M․ Mahgouba_2025 | Delafloxacin | 1.7 | 440.4 | 1.8 | 2.2 | 0.8 | 1.1 | 3.3 | 120 | CoZn | Fe | 6 | 61.2548 | 8 | 1.77 | co-precipitation | 70 | 24 | 200 | 6 | 0.7824168 | 206.63 |  | 5.3917 | 7.8 | 7 | 30 | 1 | 2 | 100 | 72%
Samar M․ Mahgouba_2025 | Delafloxacin | 1.7 | 440.4 | 1.8 | 2.2 | 0.8 | 1.1 | 3.3 | 120 | CoZn | Fe | 6 | 61.2548 | 8 | 1.77 | co-precipitation | 70 | 24 | 200 | 6 | 0.7824168 | 206.63 |  | 5.3917 | 7.8 | 7 | 30 | 1 | 4 | 100 | 86%
Samar M․ Mahgouba_2025 | Delafloxacin | 1.7 | 440.4 | 1.8 | 2.2 | 0.8 | 1.1 | 3.3 | 120 | CoZn | Fe | 6 | 61.2548 | 8 | 1.77 | co-precipitation | 70 | 24 | 200 | 6 | 0.7824168 | 206.63 |  | 5.3917 | 7.8 | 7 | 30 | 1 | 6 | 100 | 86%
Samar M․ Mahgouba_2025 | Delafloxacin | 1.7 | 440.4 | 1.8 | 2.2 | 0.8 | 1.1 | 3.3 | 120 | CoZn | Fe | 6 | 61.2548 | 8 | 1.77 | co-precipitation | 70 | 24 | 200 | 6 | 0.7824168 | 206.63 |  | 5.3917 | 7.8 | 7 | 15 | 24 | 4 | 100 | 78.4%
Samar M․ Mahgouba_2025 | Delafloxacin | 1.7 | 440.4 | 1.8 | 2.2 | 0.8 | 1.1 | 3.3 | 120 | CoZn | Fe | 6 | 61.2548 | 8 | 1.77 | co-precipitation | 70 | 24 | 200 | 6 | 0.7824168 | 206.63 |  | 5.3917 | 7.8 | 7 | 25 | 24 | 4 | 100 | 85.6%
Samar M․ Mahgouba_2025 | Delafloxacin | 1.7 | 440.4 | 1.8 | 2.2 | 0.8 | 1.1 | 3.3 | 120 | CoZn | Fe | 6 | 61.2548 | 8 | 1.77 | co-precipitation | 70 | 24 | 200 | 6 | 0.7824168 | 206.63 |  | 5.3917 | 7.8 | 7 | 30 | 24 | 4 | 100 | 88%
Samar M․ Mahgouba_2025 | Delafloxacin | 1.7 | 440.4 | 1.8 | 2.2 | 0.8 | 1.1 | 3.3 | 120 | CoZn | Fe | 6 | 61.2548 | 8 | 1.77 | co-precipitation | 70 | 24 | 200 | 6 | 0.7824168 | 206.63 |  | 5.3917 | 7.8 | 7 | 35 | 24 | 4 | 100 | 90%
Samar M․ Mahgouba_2025 | Delafloxacin | 1.7 | 440.4 | 1.8 | 2.2 | 0.8 | 1.1 | 3.3 | 120 | CoZn | Fe | 6 | 61.2548 | 8 | 1.77 | co-precipitation | 70 | 24 | 200 | 6 | 0.7824168 | 206.63 |  | 5.3917 | 7.8 | 7 | 40 | 24 | 4 | 100 | 92%
Samar M․ Mahgouba_2025 | Delafloxacin | 1.7 | 440.4 | 1.8 | 2.2 | 0.8 | 1.1 | 3.3 | 120 | CoZn | Fe | 6 | 61.2548 | 8 | 1.77 | co-precipitation | 70 | 24 | 200 | 6 | 0.7824168 | 206.63 |  | 5.3917 | 7.8 | 7 | 25 | 1.5 | 4 | 100 | 45%
Samar M․ Mahgouba_2025 | Delafloxacin | 1.7 | 440.4 | 1.8 | 2.2 | 0.8 | 1.1 | 3.3 | 120 | CoZn | Fe | 6 | 61.2548 | 8 | 1.77 | co-precipitation | 70 | 24 | 200 | 6 | 0.7824168 | 206.63 |  | 5.3917 | 7.8 | 7 | 25 | 2 | 4 | 100 | 56%
Samar M․ Mahgouba_2025 | Delafloxacin | 1.7 | 440.4 | 1.8 | 2.2 | 0.8 | 1.1 | 3.3 | 120 | CoZn | Fe | 6 | 61.2548 | 8 | 1.77 | co-precipitation | 70 | 24 | 200 | 6 | 0.7824168 | 206.63 |  | 5.3917 | 7.8 | 7 | 25 | 4.166666667 | 4 | 100 | 60%
Samar M․ Mahgouba_2025 | Delafloxacin | 1.7 | 440.4 | 1.8 | 2.2 | 0.8 | 1.1 | 3.3 | 120 | CoZn | Fe | 6 | 61.2548 | 8 | 1.77 | co-precipitation | 70 | 24 | 200 | 6 | 0.7824168 | 206.63 |  | 5.3917 | 7.8 | 7 | 25 | 6.5 | 4 | 100 | 60%
Samar M․ Mahgouba_2025 | Delafloxacin | 1.7 | 440.4 | 1.8 | 2.2 | 0.8 | 1.1 | 3.3 | 120 | CoZn | Fe | 6 | 61.2548 | 8 | 1.77 | co-precipitation | 70 | 24 | 200 | 6 | 0.7824168 | 206.63 |  | 5.3917 | 7.8 | 7 | 25 | 8.333333333 | 4 | 100 | 60%
Samar M․ Mahgouba_2025 | Delafloxacin | 1.7 | 440.4 | 1.8 | 2.2 | 0.8 | 1.1 | 3.3 | 120 | CoZn | Fe | 6 | 61.2548 | 8 | 1.77 | co-precipitation | 70 | 24 | 200 | 6 | 0.7824168 | 206.63 |  | 5.3917 | 7.8 | 7 | 25 | 11.83333333 | 4 | 100 | 60%
Samar M․ Mahgouba_2025 | Delafloxacin | 1.7 | 440.4 | 1.8 | 2.2 | 0.8 | 1.1 | 3.3 | 120 | CoZn | Fe | 6 | 61.2548 | 8 | 1.77 | co-precipitation | 70 | 24 | 200 | 6 | 0.7824168 | 206.63 |  | 5.3917 | 7.8 | 7 | 25 | 24.16666667 | 4 | 100 | 60%
Rehab Mahmoud_2024 | Moxifloxacin | -0.2 | 437.9 | 1.5 | 2 | 0.6 | 1.6 | 3 | 82.1 | ZnCo | Fe | 4 | 60.894 | 7.8 | 1.778 | co-precipitation | 50 | 24 | N/A | N/A | 0.7824168 | 155.9 | 0.264 | 8.416 | 6.75 | 3 | 25 | 1 | 0.4 | 100 | 35%
Rehab Mahmoud_2024 | Moxifloxacin | -0.2 | 437.9 | 1.5 | 2 | 0.6 | 1.6 | 3 | 82.1 | ZnCo | Fe | 4 | 60.894 | 7.8 | 1.778 | co-precipitation | 50 | 24 | N/A | N/A | 0.7824168 | 155.9 | 0.264 | 8.416 | 6.75 | 5 | 25 | 1 | 0.4 | 100 | 55%
Rehab Mahmoud_2024 | Moxifloxacin | -0.2 | 437.9 | 1.5 | 2 | 0.6 | 1.6 | 3 | 82.1 | ZnCo | Fe | 4 | 60.894 | 7.8 | 1.778 | co-precipitation | 50 | 24 | N/A | N/A | 0.7824168 | 155.9 | 0.264 | 8.416 | 6.75 | 7 | 25 | 1 | 0.4 | 100 | 65%
Rehab Mahmoud_2024 | Moxifloxacin | -0.2 | 437.9 | 1.5 | 2 | 0.6 | 1.6 | 3 | 82.1 | ZnCo | Fe | 4 | 60.894 | 7.8 | 1.778 | co-precipitation | 50 | 24 | N/A | N/A | 0.7824168 | 155.9 | 0.264 | 8.416 | 6.75 | 9 | 25 | 1 | 0.4 | 100 | 80%
Rehab Mahmoud_2024 | Moxifloxacin | -0.2 | 437.9 | 1.5 | 2 | 0.6 | 1.6 | 3 | 82.1 | ZnCo | Fe | 4 | 60.894 | 7.8 | 1.778 | co-precipitation | 50 | 24 | N/A | N/A | 0.7824168 | 155.9 | 0.264 | 8.416 | 6.75 | 11 | 25 | 1 | 0.4 | 100 | 25%
Rehab Mahmoud_2024 | Moxifloxacin | -0.2 | 437.9 | 1.5 | 2 | 0.6 | 1.6 | 3 | 82.1 | ZnCo | Fe | 4 | 60.894 | 7.8 | 1.778 | co-precipitation | 50 | 24 | N/A | N/A | 0.7824168 | 155.9 | 0.264 | 8.416 | 6.75 | 9 | 25 | 1 | 10 | 100 | 47%
Rehab Mahmoud_2024 | Moxifloxacin | -0.2 | 437.9 | 1.5 | 2 | 0.6 | 1.6 | 3 | 82.1 | ZnCo | Fe | 4 | 60.894 | 7.8 | 1.778 | co-precipitation | 50 | 24 | N/A | N/A | 0.7824168 | 155.9 | 0.264 | 8.416 | 6.75 | 9 | 25 | 1 | 20 | 100 | 75%
Rehab Mahmoud_2024 | Moxifloxacin | -0.2 | 437.9 | 1.5 | 2 | 0.6 | 1.6 | 3 | 82.1 | ZnCo | Fe | 4 | 60.894 | 7.8 | 1.778 | co-precipitation | 50 | 24 | N/A | N/A | 0.7824168 | 155.9 | 0.264 | 8.416 | 6.75 | 9 | 25 | 1 | 30 | 100 | 67.5%
Rehab Mahmoud_2024 | Moxifloxacin | -0.2 | 437.9 | 1.5 | 2 | 0.6 | 1.6 | 3 | 82.1 | ZnCo | Fe | 4 | 60.894 | 7.8 | 1.778 | co-precipitation | 50 | 24 | N/A | N/A | 0.7824168 | 155.9 | 0.264 | 8.416 | 6.75 | 9 | 25 | 1 | 40 | 100 | 53%
Rehab Mahmoud_2024 | Moxifloxacin | -0.2 | 437.9 | 1.5 | 2 | 0.6 | 1.6 | 3 | 82.1 | ZnCo | Fe | 4 | 60.894 | 7.8 | 1.778 | co-precipitation | 50 | 24 | N/A | N/A | 0.7824168 | 155.9 | 0.264 | 8.416 | 6.75 | 9 | 25 | 1 | 50 | 100 | 50%
Rehab Mahmoud_2024 | Moxifloxacin | -0.2 | 437.9 | 1.5 | 2 | 0.6 | 1.6 | 3 | 82.1 | ZnCo | Fe | 4 | 60.894 | 7.8 | 1.778 | co-precipitation | 50 | 24 | N/A | N/A | 0.7824168 | 155.9 | 0.264 | 8.416 | 6.75 | 9 | 25 | 0.08333333333 | 20 | 100 | 45%
Rehab Mahmoud_2024 | Moxifloxacin | -0.2 | 437.9 | 1.5 | 2 | 0.6 | 1.6 | 3 | 82.1 | ZnCo | Fe | 4 | 60.894 | 7.8 | 1.778 | co-precipitation | 50 | 24 | N/A | N/A | 0.7824168 | 155.9 | 0.264 | 8.416 | 6.75 | 9 | 25 | 0.25 | 20 | 100 | 65%
Rehab Mahmoud_2024 | Moxifloxacin | -0.2 | 437.9 | 1.5 | 2 | 0.6 | 1.6 | 3 | 82.1 | ZnCo | Fe | 4 | 60.894 | 7.8 | 1.778 | co-precipitation | 50 | 24 | N/A | N/A | 0.7824168 | 155.9 | 0.264 | 8.416 | 6.75 | 9 | 25 | 0.5 | 20 | 100 | 80%
Rehab Mahmoud_2024 | Moxifloxacin | -0.2 | 437.9 | 1.5 | 2 | 0.6 | 1.6 | 3 | 82.1 | ZnCo | Fe | 4 | 60.894 | 7.8 | 1.778 | co-precipitation | 50 | 24 | N/A | N/A | 0.7824168 | 155.9 | 0.264 | 8.416 | 6.75 | 9 | 25 | 0.75 | 20 | 100 | 84%
Rehab Mahmoud_2024 | Moxifloxacin | -0.2 | 437.9 | 1.5 | 2 | 0.6 | 1.6 | 3 | 82.1 | ZnCo | Fe | 4 | 60.894 | 7.8 | 1.778 | co-precipitation | 50 | 24 | N/A | N/A | 0.7824168 | 155.9 | 0.264 | 8.416 | 6.75 | 9 | 25 | 1 | 20 | 100 | 85%
Rehab Mahmoud_2024 | Moxifloxacin | -0.2 | 437.9 | 1.5 | 2 | 0.6 | 1.6 | 3 | 82.1 | ZnCo | Fe | 4 | 60.894 | 7.8 | 1.778 | co-precipitation | 50 | 24 | N/A | N/A | 0.7824168 | 155.9 | 0.264 | 8.416 | 6.75 | 9 | 25 | 1.166666667 | 20 | 100 | 86%
Rehab Mahmoud_2024 | Moxifloxacin | -0.2 | 437.9 | 1.5 | 2 | 0.6 | 1.6 | 3 | 82.1 | ZnCo | Fe | 4 | 60.894 | 7.8 | 1.778 | co-precipitation | 50 | 24 | N/A | N/A | 0.7824168 | 155.9 | 0.264 | 8.416 | 6.75 | 9 | 25 | 2 | 20 | 100 | 88%
Rehab Mahmoud_2024 | Moxifloxacin | -0.2 | 437.9 | 1.5 | 2 | 0.6 | 1.6 | 3 | 82.1 | ZnCo | Fe | 4 | 60.894 | 7.8 | 1.778 | co-precipitation | 50 | 24 | N/A | N/A | 0.7824168 | 155.9 | 0.264 | 8.416 | 6.75 | 9 | 25 | 2.5 | 20 | 100 | 88%
Rehab Mahmoud_2024 | Moxifloxacin | -0.2 | 437.9 | 1.5 | 2 | 0.6 | 1.6 | 3 | 82.1 | ZnCo | Fe | 4 | 60.894 | 7.8 | 1.778 | co-precipitation | 50 | 24 | N/A | N/A | 0.7824168 | 155.9 | 0.264 | 8.416 | 6.75 | 9 | 25 | 3 | 20 | 100 | 88%
Rehab Mahmoud_2024 | Moxifloxacin | -0.2 | 437.9 | 1.5 | 2 | 0.6 | 1.6 | 3 | 82.1 | ZnCo | Fe | 4 | 60.894 | 7.8 | 1.778 | co-precipitation | 50 | 24 | N/A | N/A | 0.7824168 | 155.9 | 0.264 | 8.416 | 6.75 | 9 | 25 | 1 | 20 | 21 | 71.43%
Rehab Mahmoud_2024 | Moxifloxacin | -0.2 | 437.9 | 1.5 | 2 | 0.6 | 1.6 | 3 | 82.1 | ZnCo | Fe | 4 | 60.894 | 7.8 | 1.778 | co-precipitation | 50 | 24 | N/A | N/A | 0.7824168 | 155.9 | 0.264 | 8.416 | 6.75 | 9 | 25 | 1 | 20 | 41 | 87.8%
Rehab Mahmoud_2024 | Moxifloxacin | -0.2 | 437.9 | 1.5 | 2 | 0.6 | 1.6 | 3 | 82.1 | ZnCo | Fe | 4 | 60.894 | 7.8 | 1.778 | co-precipitation | 50 | 24 | N/A | N/A | 0.7824168 | 155.9 | 0.264 | 8.416 | 6.75 | 9 | 25 | 1 | 20 | 90 | 86.67%
Rehab Mahmoud_2024 | Moxifloxacin | -0.2 | 437.9 | 1.5 | 2 | 0.6 | 1.6 | 3 | 82.1 | ZnCo | Fe | 4 | 60.894 | 7.8 | 1.778 | co-precipitation | 50 | 24 | N/A | N/A | 0.7824168 | 155.9 | 0.264 | 8.416 | 6.75 | 9 | 25 | 1 | 20 | 108 | 75.93%
Rehab Mahmoud_2024 | Moxifloxacin | -0.2 | 437.9 | 1.5 | 2 | 0.6 | 1.6 | 3 | 82.1 | ZnCo | Fe | 4 | 60.894 | 7.8 | 1.778 | co-precipitation | 50 | 24 | N/A | N/A | 0.7824168 | 155.9 | 0.264 | 8.416 | 6.75 | 9 | 25 | 1 | 20 | 123 | 68.29%
Rehab Mahmoud_2024 | Moxifloxacin | -0.2 | 437.9 | 1.5 | 2 | 0.6 | 1.6 | 3 | 82.1 | ZnCo | Fe | 4 | 60.894 | 7.8 | 1.778 | co-precipitation | 50 | 24 | N/A | N/A | 0.7824168 | 155.9 | 0.264 | 8.416 | 6.75 | 9 | 25 | 1 | 20 | 143 | 60.14%
Morgana Rosset_2019 | Diclofenac | 4.51 | 318.13 | 1.81 | 1.85 | 0.55 | 0.77 | 2.025 | 49.3 | Mg | Al | 2 | 25.196 | 0 | 1.41 | co-precipitation | 80 | 24 | 400 | 12 | 0.7622484 | 127 | 0.244 | 3.9 | N/A | 10.8 | 25 | 1 | 0.5 | 10 | 59%
Morgana Rosset_2019 | Diclofenac | 4.51 | 318.13 | 1.81 | 1.85 | 0.55 | 0.77 | 2.025 | 49.3 | Mg | Al | 2 | 25.196 | 0 | 1.41 | co-precipitation | 80 | 24 | 400 | 12 | 0.7622484 | 127 | 0.244 | 3.9 | N/A | 10.8 | 25 | 1 | 1 | 10 | 70%
Morgana Rosset_2019 | Diclofenac | 4.51 | 318.13 | 1.81 | 1.85 | 0.55 | 0.77 | 2.025 | 49.3 | Mg | Al | 2 | 25.196 | 0 | 1.41 | co-precipitation | 80 | 24 | 400 | 12 | 0.7622484 | 127 | 0.244 | 3.9 | N/A | 10.8 | 25 | 1 | 1.5 | 10 | 80%
Morgana Rosset_2019 | Diclofenac | 4.51 | 318.13 | 1.81 | 1.85 | 0.55 | 0.77 | 2.025 | 49.3 | Mg | Al | 2 | 25.196 | 0 | 1.41 | co-precipitation | 80 | 24 | 400 | 12 | 0.7622484 | 127 | 0.244 | 3.9 | N/A | 10.8 | 25 | 1 | 2 | 10 | 79%
Morgana Rosset_2019 | Diclofenac | 4.51 | 318.13 | 1.81 | 1.85 | 0.55 | 0.77 | 2.025 | 49.3 | Mg | Al | 2 | 25.196 | 0 | 1.41 | co-precipitation | 80 | 24 | 400 | 12 | 0.7622484 | 127 | 0.244 | 3.9 | N/A | 10.8 | 25 | 1 | 6 | 10 | 79%
Morgana Rosset_2019 | Diclofenac | 4.51 | 318.13 | 1.81 | 1.85 | 0.55 | 0.77 | 2.025 | 49.3 | Mg | Al | 2 | 25.196 | 0 | 1.41 | co-precipitation | 80 | 24 | 400 | 12 | 0.7622484 | 127 | 0.244 | 3.9 | N/A | 10.8 | 25 | 1 | 10 | 10 | 79%
Morgana Rosset_2019 | Diclofenac | 4.51 | 318.13 | 1.81 | 1.85 | 0.55 | 0.77 | 2.025 | 49.3 | Mg | Al | 2 | 25.196 | 0 | 1.41 | co-precipitation | 80 | 24 | 400 | 12 | 0.7622484 | 127 | 0.244 | 3.9 | N/A | 10.8 | 25 | 0.08333333333 | 2 | 10 | 1%
Morgana Rosset_2019 | Diclofenac | 4.51 | 318.13 | 1.81 | 1.85 | 0.55 | 0.77 | 2.025 | 49.3 | Mg | Al | 2 | 25.196 | 0 | 1.41 | co-precipitation | 80 | 24 | 400 | 12 | 0.7622484 | 127 | 0.244 | 3.9 | N/A | 10.8 | 25 | 0.1666666667 | 2 | 10 | 5%
Morgana Rosset_2019 | Diclofenac | 4.51 | 318.13 | 1.81 | 1.85 | 0.55 | 0.77 | 2.025 | 49.3 | Mg | Al | 2 | 25.196 | 0 | 1.41 | co-precipitation | 80 | 24 | 400 | 12 | 0.7622484 | 127 | 0.244 | 3.9 | N/A | 10.8 | 25 | 0.3333333333 | 2 | 10 | 50%
Morgana Rosset_2019 | Diclofenac | 4.51 | 318.13 | 1.81 | 1.85 | 0.55 | 0.77 | 2.025 | 49.3 | Mg | Al | 2 | 25.196 | 0 | 1.41 | co-precipitation | 80 | 24 | 400 | 12 | 0.7622484 | 127 | 0.244 | 3.9 | N/A | 10.8 | 25 | 0.5 | 2 | 10 | 65%
Morgana Rosset_2019 | Diclofenac | 4.51 | 318.13 | 1.81 | 1.85 | 0.55 | 0.77 | 2.025 | 49.3 | Mg | Al | 2 | 25.196 | 0 | 1.41 | co-precipitation | 80 | 24 | 400 | 12 | 0.7622484 | 127 | 0.244 | 3.9 | N/A | 10.8 | 25 | 1 | 2 | 10 | 70%
Morgana Rosset_2019 | Diclofenac | 4.51 | 318.13 | 1.81 | 1.85 | 0.55 | 0.77 | 2.025 | 49.3 | Mg | Al | 2 | 25.196 | 0 | 1.41 | co-precipitation | 80 | 24 | 400 | 12 | 0.7622484 | 127 | 0.244 | 3.9 | N/A | 10.8 | 25 | 1.5 | 2 | 10 | 70%
Morgana Rosset_2019 | Diclofenac | 4.51 | 318.13 | 1.81 | 1.85 | 0.55 | 0.77 | 2.025 | 49.3 | Mg | Al | 2 | 25.196 | 0 | 1.41 | co-precipitation | 80 | 24 | 400 | 12 | 0.7622484 | 127 | 0.244 | 3.9 | N/A | 10.8 | 25 | 2 | 2 | 10 | 69%
Morgana Rosset_2019 | Diclofenac | 4.51 | 318.13 | 1.81 | 1.85 | 0.55 | 0.77 | 2.025 | 49.3 | Mg | Al | 2 | 25.196 | 0 | 1.41 | co-precipitation | 80 | 24 | 400 | 12 | 0.7622484 | 127 | 0.244 | 3.9 | N/A | 10.8 | 25 | 3 | 2 | 10 | 70%
Morgana Rosset_2019 | Diclofenac | 4.51 | 318.13 | 1.81 | 1.85 | 0.55 | 0.77 | 2.025 | 49.3 | Mg | Al | 2 | 25.196 | 0 | 1.41 | co-precipitation | 80 | 24 | 400 | 12 | 0.7622484 | 127 | 0.244 | 3.9 | N/A | 10.8 | 25 | 4 | 2 | 10 | 70%
Morgana Rosset_2019 | Diclofenac | 4.51 | 318.13 | 1.81 | 1.85 | 0.55 | 0.77 | 2.025 | 49.3 | Zn | Al | 2 | 52.58 | 6.7 | 1.64 | co-precipitation | 80 | 24 | 400 | 12 | 0.7622484 | 120 | 0.306 | 6.4 | N/A | 10.3 | 25 | 1 | 0.5 | 10 | 50%
Morgana Rosset_2019 | Diclofenac | 4.51 | 318.13 | 1.81 | 1.85 | 0.55 | 0.77 | 2.025 | 49.3 | Zn | Al | 2 | 52.58 | 6.7 | 1.64 | co-precipitation | 80 | 24 | 400 | 12 | 0.7622484 | 120 | 0.306 | 6.4 | N/A | 10.3 | 25 | 1 | 1 | 10 | 65%
Morgana Rosset_2019 | Diclofenac | 4.51 | 318.13 | 1.81 | 1.85 | 0.55 | 0.77 | 2.025 | 49.3 | Zn | Al | 2 | 52.58 | 6.7 | 1.64 | co-precipitation | 80 | 24 | 400 | 12 | 0.7622484 | 120 | 0.306 | 6.4 | N/A | 10.3 | 25 | 1 | 1.5 | 10 | 70%
Morgana Rosset_2019 | Diclofenac | 4.51 | 318.13 | 1.81 | 1.85 | 0.55 | 0.77 | 2.025 | 49.3 | Zn | Al | 2 | 52.58 | 6.7 | 1.64 | co-precipitation | 80 | 24 | 400 | 12 | 0.7622484 | 120 | 0.306 | 6.4 | N/A | 10.3 | 25 | 1 | 2 | 10 | 75%
Morgana Rosset_2019 | Diclofenac | 4.51 | 318.13 | 1.81 | 1.85 | 0.55 | 0.77 | 2.025 | 49.3 | Zn | Al | 2 | 52.58 | 6.7 | 1.64 | co-precipitation | 80 | 24 | 400 | 12 | 0.7622484 | 120 | 0.306 | 6.4 | N/A | 10.3 | 25 | 1 | 6 | 10 | 75%
Morgana Rosset_2019 | Diclofenac | 4.51 | 318.13 | 1.81 | 1.85 | 0.55 | 0.77 | 2.025 | 49.3 | Zn | Al | 2 | 52.58 | 6.7 | 1.64 | co-precipitation | 80 | 24 | 400 | 12 | 0.7622484 | 120 | 0.306 | 6.4 | N/A | 10.3 | 25 | 1 | 10 | 10 | 75%
Morgana Rosset_2019 | Diclofenac | 4.51 | 318.13 | 1.81 | 1.85 | 0.55 | 0.77 | 2.025 | 49.3 | Zn | Al | 2 | 52.58 | 6.7 | 1.64 | co-precipitation | 80 | 24 | 400 | 12 | 0.7622484 | 120 | 0.306 | 6.4 | N/A | 10.3 | 25 | 0.08333333333 | 2 | 10 | 79%
Morgana Rosset_2019 | Diclofenac | 4.51 | 318.13 | 1.81 | 1.85 | 0.55 | 0.77 | 2.025 | 49.3 | Zn | Al | 2 | 52.58 | 6.7 | 1.64 | co-precipitation | 80 | 24 | 400 | 12 | 0.7622484 | 120 | 0.306 | 6.4 | N/A | 10.3 | 25 | 0.1666666667 | 2 | 10 | 79%
Morgana Rosset_2019 | Diclofenac | 4.51 | 318.13 | 1.81 | 1.85 | 0.55 | 0.77 | 2.025 | 49.3 | Zn | Al | 2 | 52.58 | 6.7 | 1.64 | co-precipitation | 80 | 24 | 400 | 12 | 0.7622484 | 120 | 0.306 | 6.4 | N/A | 10.3 | 25 | 0.3333333333 | 2 | 10 | 79%
Morgana Rosset_2019 | Diclofenac | 4.51 | 318.13 | 1.81 | 1.85 | 0.55 | 0.77 | 2.025 | 49.3 | Zn | Al | 2 | 52.58 | 6.7 | 1.64 | co-precipitation | 80 | 24 | 400 | 12 | 0.7622484 | 120 | 0.306 | 6.4 | N/A | 10.3 | 25 | 0.5 | 2 | 10 | 79%
Morgana Rosset_2019 | Diclofenac | 4.51 | 318.13 | 1.81 | 1.85 | 0.55 | 0.77 | 2.025 | 49.3 | Zn | Al | 2 | 52.58 | 6.7 | 1.64 | co-precipitation | 80 | 24 | 400 | 12 | 0.7622484 | 120 | 0.306 | 6.4 | N/A | 10.3 | 25 | 1 | 2 | 10 | 79%
Morgana Rosset_2019 | Diclofenac | 4.51 | 318.13 | 1.81 | 1.85 | 0.55 | 0.77 | 2.025 | 49.3 | Zn | Al | 2 | 52.58 | 6.7 | 1.64 | co-precipitation | 80 | 24 | 400 | 12 | 0.7622484 | 120 | 0.306 | 6.4 | N/A | 10.3 | 25 | 1.5 | 2 | 10 | 80%
Morgana Rosset_2019 | Diclofenac | 4.51 | 318.13 | 1.81 | 1.85 | 0.55 | 0.77 | 2.025 | 49.3 | Zn | Al | 2 | 52.58 | 6.7 | 1.64 | co-precipitation | 80 | 24 | 400 | 12 | 0.7622484 | 120 | 0.306 | 6.4 | N/A | 10.3 | 25 | 2 | 2 | 10 | 79%
Morgana Rosset_2019 | Diclofenac | 4.51 | 318.13 | 1.81 | 1.85 | 0.55 | 0.77 | 2.025 | 49.3 | Zn | Al | 2 | 52.58 | 6.7 | 1.64 | co-precipitation | 80 | 24 | 400 | 12 | 0.7622484 | 120 | 0.306 | 6.4 | N/A | 10.3 | 25 | 3 | 2 | 10 | 79%
Morgana Rosset_2019 | Diclofenac | 4.51 | 318.13 | 1.81 | 1.85 | 0.55 | 0.77 | 2.025 | 49.3 | Zn | Al | 2 | 52.58 | 6.7 | 1.64 | co-precipitation | 80 | 24 | 400 | 12 | 0.7622484 | 120 | 0.306 | 6.4 | N/A | 10.3 | 25 | 4 | 2 | 10 | 78%
Morgana Rosset_2019 | Diclofenac | 4.51 | 318.13 | 1.81 | 1.85 | 0.55 | 0.77 | 2.025 | 49.3 | Ni | Al | 2 | 48.1226 | 5.3 | 1.81 | co-precipitation | 80 | 24 | 400 | 12 | 0.7622484 | 204 | 0.303 | 4.9 | N/A | 8.4 | 25 | 1 | 0.5 | 10 | 20%
Morgana Rosset_2019 | Diclofenac | 4.51 | 318.13 | 1.81 | 1.85 | 0.55 | 0.77 | 2.025 | 49.3 | Ni | Al | 2 | 48.1226 | 5.3 | 1.81 | co-precipitation | 80 | 24 | 400 | 12 | 0.7622484 | 204 | 0.303 | 4.9 | N/A | 8.4 | 25 | 1 | 1 | 10 | 40%
Morgana Rosset_2019 | Diclofenac | 4.51 | 318.13 | 1.81 | 1.85 | 0.55 | 0.77 | 2.025 | 49.3 | Ni | Al | 2 | 48.1226 | 5.3 | 1.81 | co-precipitation | 80 | 24 | 400 | 12 | 0.7622484 | 204 | 0.303 | 4.9 | N/A | 8.4 | 25 | 1 | 1.5 | 10 | 41%
Morgana Rosset_2019 | Diclofenac | 4.51 | 318.13 | 1.81 | 1.85 | 0.55 | 0.77 | 2.025 | 49.3 | Ni | Al | 2 | 48.1226 | 5.3 | 1.81 | co-precipitation | 80 | 24 | 400 | 12 | 0.7622484 | 204 | 0.303 | 4.9 | N/A | 8.4 | 25 | 1 | 2 | 10 | 55%
Morgana Rosset_2019 | Diclofenac | 4.51 | 318.13 | 1.81 | 1.85 | 0.55 | 0.77 | 2.025 | 49.3 | Ni | Al | 2 | 48.1226 | 5.3 | 1.81 | co-precipitation | 80 | 24 | 400 | 12 | 0.7622484 | 204 | 0.303 | 4.9 | N/A | 8.4 | 25 | 1 | 6 | 10 | 70%
Morgana Rosset_2019 | Diclofenac | 4.51 | 318.13 | 1.81 | 1.85 | 0.55 | 0.77 | 2.025 | 49.3 | Ni | Al | 2 | 48.1226 | 5.3 | 1.81 | co-precipitation | 80 | 24 | 400 | 12 | 0.7622484 | 204 | 0.303 | 4.9 | N/A | 8.4 | 25 | 1 | 10 | 10 | 70%
Morgana Rosset_2019 | Diclofenac | 4.51 | 318.13 | 1.81 | 1.85 | 0.55 | 0.77 | 2.025 | 49.3 | Ni | Al | 2 | 48.1226 | 5.3 | 1.81 | co-precipitation | 80 | 24 | 400 | 12 | 0.7622484 | 204 | 0.303 | 4.9 | N/A | 8.4 | 25 | 0.08333333333 | 4 | 10 | 60%
Morgana Rosset_2019 | Diclofenac | 4.51 | 318.13 | 1.81 | 1.85 | 0.55 | 0.77 | 2.025 | 49.3 | Ni | Al | 2 | 48.1226 | 5.3 | 1.81 | co-precipitation | 80 | 24 | 400 | 12 | 0.7622484 | 204 | 0.303 | 4.9 | N/A | 8.4 | 25 | 0.1666666667 | 4 | 10 | 70%
Morgana Rosset_2019 | Diclofenac | 4.51 | 318.13 | 1.81 | 1.85 | 0.55 | 0.77 | 2.025 | 49.3 | Ni | Al | 2 | 48.1226 | 5.3 | 1.81 | co-precipitation | 80 | 24 | 400 | 12 | 0.7622484 | 204 | 0.303 | 4.9 | N/A | 8.4 | 25 | 0.3333333333 | 4 | 10 | 71%
Morgana Rosset_2019 | Diclofenac | 4.51 | 318.13 | 1.81 | 1.85 | 0.55 | 0.77 | 2.025 | 49.3 | Ni | Al | 2 | 48.1226 | 5.3 | 1.81 | co-precipitation | 80 | 24 | 400 | 12 | 0.7622484 | 204 | 0.303 | 4.9 | N/A | 8.4 | 25 | 0.5 | 4 | 10 | 79%
Morgana Rosset_2019 | Diclofenac | 4.51 | 318.13 | 1.81 | 1.85 | 0.55 | 0.77 | 2.025 | 49.3 | Ni | Al | 2 | 48.1226 | 5.3 | 1.81 | co-precipitation | 80 | 24 | 400 | 12 | 0.7622484 | 204 | 0.303 | 4.9 | N/A | 8.4 | 25 | 1 | 4 | 10 | 79%
Morgana Rosset_2019 | Diclofenac | 4.51 | 318.13 | 1.81 | 1.85 | 0.55 | 0.77 | 2.025 | 49.3 | Ni | Al | 2 | 48.1226 | 5.3 | 1.81 | co-precipitation | 80 | 24 | 400 | 12 | 0.7622484 | 204 | 0.303 | 4.9 | N/A | 8.4 | 25 | 1.5 | 4 | 10 | 79%
Morgana Rosset_2019 | Diclofenac | 4.51 | 318.13 | 1.81 | 1.85 | 0.55 | 0.77 | 2.025 | 49.3 | Ni | Al | 2 | 48.1226 | 5.3 | 1.81 | co-precipitation | 80 | 24 | 400 | 12 | 0.7622484 | 204 | 0.303 | 4.9 | N/A | 8.4 | 25 | 2 | 4 | 10 | 79%
Morgana Rosset_2019 | Diclofenac | 4.51 | 318.13 | 1.81 | 1.85 | 0.55 | 0.77 | 2.025 | 49.3 | Ni | Al | 2 | 48.1226 | 5.3 | 1.81 | co-precipitation | 80 | 24 | 400 | 12 | 0.7622484 | 204 | 0.303 | 4.9 | N/A | 8.4 | 25 | 3 | 4 | 10 | 79%
Morgana Rosset_2019 | Diclofenac | 4.51 | 318.13 | 1.81 | 1.85 | 0.55 | 0.77 | 2.025 | 49.3 | Ni | Al | 2 | 48.1226 | 5.3 | 1.81 | co-precipitation | 80 | 24 | 400 | 12 | 0.7622484 | 204 | 0.303 | 4.9 | N/A | 8.4 | 25 | 4 | 4 | 10 | 79%
Mohamed E. M. Hassouna_2019 | Oxytetracycline | -0.9 | 460.43 | 3.6 | 3.05 | 1.65 | 3.5 | 3.1579 | 181.62 | Mg | Al | 3 | 27.222 | 0 | 1.519 | co-precipitation | 60 | 24 | N/A | N/A | 0.797185 | 4.0184 | 0.0059 | 64.167 | 6 | 7 | 25 | 0.08333333333 | 1 | 20 | 26.7%
Mohamed E. M. Hassouna_2019 | Oxytetracycline | -0.9 | 460.43 | 3.6 | 3.05 | 1.65 | 3.5 | 3.1579 | 181.62 | Mg | Al | 3 | 27.222 | 0 | 1.519 | co-precipitation | 60 | 24 | N/A | N/A | 0.797185 | 4.0184 | 0.0059 | 64.167 | 6 | 7 | 25 | 0.1666666667 | 1 | 20 | 27.45%
Mohamed E. M. Hassouna_2019 | Oxytetracycline | -0.9 | 460.43 | 3.6 | 3.05 | 1.65 | 3.5 | 3.1579 | 181.62 | Mg | Al | 3 | 27.222 | 0 | 1.519 | co-precipitation | 60 | 24 | N/A | N/A | 0.797185 | 4.0184 | 0.0059 | 64.167 | 6 | 7 | 25 | 0.25 | 1 | 20 | 28%
Mohamed E. M. Hassouna_2019 | Oxytetracycline | -0.9 | 460.43 | 3.6 | 3.05 | 1.65 | 3.5 | 3.1579 | 181.62 | Mg | Al | 3 | 27.222 | 0 | 1.519 | co-precipitation | 60 | 24 | N/A | N/A | 0.797185 | 4.0184 | 0.0059 | 64.167 | 6 | 7 | 25 | 0.5 | 1 | 20 | 28.7%
Mohamed E. M. Hassouna_2019 | Oxytetracycline | -0.9 | 460.43 | 3.6 | 3.05 | 1.65 | 3.5 | 3.1579 | 181.62 | Mg | Al | 3 | 27.222 | 0 | 1.519 | co-precipitation | 60 | 24 | N/A | N/A | 0.797185 | 4.0184 | 0.0059 | 64.167 | 6 | 7 | 25 | 0.75 | 1 | 20 | 28.95%
Mohamed E. M. Hassouna_2019 | Oxytetracycline | -0.9 | 460.43 | 3.6 | 3.05 | 1.65 | 3.5 | 3.1579 | 181.62 | Mg | Al | 3 | 27.222 | 0 | 1.519 | co-precipitation | 60 | 24 | N/A | N/A | 0.797185 | 4.0184 | 0.0059 | 64.167 | 6 | 7 | 25 | 1 | 1 | 20 | 29.05%
Mohamed E. M. Hassouna_2019 | Oxytetracycline | -0.9 | 460.43 | 3.6 | 3.05 | 1.65 | 3.5 | 3.1579 | 181.62 | Mg | Al | 3 | 27.222 | 0 | 1.519 | co-precipitation | 60 | 24 | N/A | N/A | 0.797185 | 4.0184 | 0.0059 | 64.167 | 6 | 3 | 25 | 1 | 1 | 20 | 10%
Mohamed E. M. Hassouna_2019 | Oxytetracycline | -0.9 | 460.43 | 3.6 | 3.05 | 1.65 | 3.5 | 3.1579 | 181.62 | Mg | Al | 3 | 27.222 | 0 | 1.519 | co-precipitation | 60 | 24 | N/A | N/A | 0.797185 | 4.0184 | 0.0059 | 64.167 | 6 | 5 | 25 | 1 | 1 | 20 | 45%
Mohamed E. M. Hassouna_2019 | Oxytetracycline | -0.9 | 460.43 | 3.6 | 3.05 | 1.65 | 3.5 | 3.1579 | 181.62 | Mg | Al | 3 | 27.222 | 0 | 1.519 | co-precipitation | 60 | 24 | N/A | N/A | 0.797185 | 4.0184 | 0.0059 | 64.167 | 6 | 7 | 25 | 1 | 1 | 20 | 70%
Mohamed E. M. Hassouna_2019 | Oxytetracycline | -0.9 | 460.43 | 3.6 | 3.05 | 1.65 | 3.5 | 3.1579 | 181.62 | Mg | Al | 3 | 27.222 | 0 | 1.519 | co-precipitation | 60 | 24 | N/A | N/A | 0.797185 | 4.0184 | 0.0059 | 64.167 | 6 | 9 | 25 | 1 | 1 | 20 | 40%
Mohamed E. M. Hassouna_2019 | Oxytetracycline | -0.9 | 460.43 | 3.6 | 3.05 | 1.65 | 3.5 | 3.1579 | 181.62 | Mg | Al | 3 | 27.222 | 0 | 1.519 | co-precipitation | 60 | 24 | N/A | N/A | 0.797185 | 4.0184 | 0.0059 | 64.167 | 6 | 10 | 25 | 1 | 1 | 20 | 15%
Jianyang Gao_2022 | Ciprofloxacin | 0.28 | 331.34 | 2.2 | 2.34 | 0.7 | 2.52 | 2.3047 | 72.9 | Mg | Al | 2 | 27.222 | 0 | 1.519 | co-precipitation | 80 | 24 | N/A | N/A | 0.7622484 | 23.31 | 0.039 | 6.69 |  | 9.5 | 25 | 0.08333333333 | 2 | 100 | 26%
Jianyang Gao_2022 | Ciprofloxacin | 0.28 | 331.34 | 2.2 | 2.34 | 0.7 | 2.52 | 2.3047 | 72.9 | Mg | Al | 2 | 27.222 | 0 | 1.519 | co-precipitation | 80 | 24 | N/A | N/A | 0.7622484 | 23.31 | 0.039 | 6.69 |  | 9.5 | 25 | 0.25 | 2 | 100 | 30%
Jianyang Gao_2022 | Ciprofloxacin | 0.28 | 331.34 | 2.2 | 2.34 | 0.7 | 2.52 | 2.3047 | 72.9 | Mg | Al | 2 | 27.222 | 0 | 1.519 | co-precipitation | 80 | 24 | N/A | N/A | 0.7622484 | 23.31 | 0.039 | 6.69 |  | 9.5 | 25 | 0.5 | 2 | 100 | 34%
Jianyang Gao_2022 | Ciprofloxacin | 0.28 | 331.34 | 2.2 | 2.34 | 0.7 | 2.52 | 2.3047 | 72.9 | Mg | Al | 2 | 27.222 | 0 | 1.519 | co-precipitation | 80 | 24 | N/A | N/A | 0.7622484 | 23.31 | 0.039 | 6.69 |  | 9.5 | 25 | 1 | 2 | 100 | 42%
Jianyang Gao_2022 | Ciprofloxacin | 0.28 | 331.34 | 2.2 | 2.34 | 0.7 | 2.52 | 2.3047 | 72.9 | Mg | Al | 2 | 27.222 | 0 | 1.519 | co-precipitation | 80 | 24 | N/A | N/A | 0.7622484 | 23.31 | 0.039 | 6.69 |  | 9.5 | 25 | 2 | 2 | 100 | 52%
Jianyang Gao_2022 | Ciprofloxacin | 0.28 | 331.34 | 2.2 | 2.34 | 0.7 | 2.52 | 2.3047 | 72.9 | Mg | Al | 2 | 27.222 | 0 | 1.519 | co-precipitation | 80 | 24 | N/A | N/A | 0.7622484 | 23.31 | 0.039 | 6.69 |  | 9.5 | 25 | 6 | 2 | 100 | 66%
Jianyang Gao_2022 | Ciprofloxacin | 0.28 | 331.34 | 2.2 | 2.34 | 0.7 | 2.52 | 2.3047 | 72.9 | Mg | Al | 2 | 27.222 | 0 | 1.519 | co-precipitation | 80 | 24 | N/A | N/A | 0.7622484 | 23.31 | 0.039 | 6.69 |  | 9.5 | 25 | 9 | 2 | 100 | 67%
Jianyang Gao_2022 | Ciprofloxacin | 0.28 | 331.34 | 2.2 | 2.34 | 0.7 | 2.52 | 2.3047 | 72.9 | Mg | Al | 2 | 27.222 | 0 | 1.519 | co-precipitation | 80 | 24 | N/A | N/A | 0.7622484 | 23.31 | 0.039 | 6.69 |  | 9.5 | 25 | 12 | 2 | 100 | 67.6%
Jianyang Gao_2022 | Ciprofloxacin | 0.28 | 331.34 | 2.2 | 2.34 | 0.7 | 2.52 | 2.3047 | 72.9 | Mg | Al | 2 | 27.222 | 0 | 1.519 | co-precipitation | 80 | 24 | N/A | N/A | 0.7622484 | 23.31 | 0.039 | 6.69 |  | 9.5 | 25 | 24 | 2 | 100 | 68%
Jianyang Gao_2022 | Ciprofloxacin | 0.28 | 331.34 | 2.2 | 2.34 | 0.7 | 2.52 | 2.3047 | 72.9 | Mg | Al | 2 | 27.222 | 0 | 1.519 | co-precipitation | 80 | 24 | N/A | N/A | 0.7622484 | 23.31 | 0.039 | 6.69 |  | 9.5 | 25 | 24 | 2 | 10 | 80%
Jianyang Gao_2022 | Ciprofloxacin | 0.28 | 331.34 | 2.2 | 2.34 | 0.7 | 2.52 | 2.3047 | 72.9 | Mg | Al | 2 | 27.222 | 0 | 1.519 | co-precipitation | 80 | 24 | N/A | N/A | 0.7622484 | 23.31 | 0.039 | 6.69 |  | 9.5 | 25 | 24 | 2 | 25 | 80%
Jianyang Gao_2022 | Ciprofloxacin | 0.28 | 331.34 | 2.2 | 2.34 | 0.7 | 2.52 | 2.3047 | 72.9 | Mg | Al | 2 | 27.222 | 0 | 1.519 | co-precipitation | 80 | 24 | N/A | N/A | 0.7622484 | 23.31 | 0.039 | 6.69 |  | 9.5 | 25 | 24 | 2 | 35 | 97.14%
Jianyang Gao_2022 | Ciprofloxacin | 0.28 | 331.34 | 2.2 | 2.34 | 0.7 | 2.52 | 2.3047 | 72.9 | Mg | Al | 2 | 27.222 | 0 | 1.519 | co-precipitation | 80 | 24 | N/A | N/A | 0.7622484 | 23.31 | 0.039 | 6.69 |  | 9.5 | 25 | 24 | 2 | 68 | 70.59%
Jianyang Gao_2022 | Ciprofloxacin | 0.28 | 331.34 | 2.2 | 2.34 | 0.7 | 2.52 | 2.3047 | 72.9 | Mg | Al | 2 | 27.222 | 0 | 1.519 | co-precipitation | 80 | 24 | N/A | N/A | 0.7622484 | 23.31 | 0.039 | 6.69 |  | 9.5 | 25 | 24 | 2 | 102 | 60.78%
Jianyang Gao_2022 | Ciprofloxacin | 0.28 | 331.34 | 2.2 | 2.34 | 0.7 | 2.52 | 2.3047 | 72.9 | Mg | Al | 2 | 27.222 | 0 | 1.519 | co-precipitation | 80 | 24 | N/A | N/A | 0.7622484 | 23.31 | 0.039 | 6.69 |  | 9.5 | 25 | 24 | 2 | 152 | 60.53%
Jianyang Gao_2022 | Ciprofloxacin | 0.28 | 331.34 | 2.2 | 2.34 | 0.7 | 2.52 | 2.3047 | 72.9 | Mg | Al | 2 | 27.222 | 0 | 1.519 | co-precipitation | 80 | 24 | N/A | N/A | 0.7622484 | 23.31 | 0.039 | 6.69 |  | 9.5 | 25 | 24 | 2 | 204 | 55.88%
Jianyang Gao_2022 | Ciprofloxacin | 0.28 | 331.34 | 2.2 | 2.34 | 0.7 | 2.52 | 2.3047 | 72.9 | Mg | Al | 2 | 27.222 | 0 | 1.519 | co-precipitation | 80 | 24 | N/A | N/A | 0.7622484 | 23.31 | 0.039 | 6.69 |  | 9.5 | 25 | 24 | 2 | 296 | 45.95%
Jianyang Gao_2022 | Ciprofloxacin | 0.28 | 331.34 | 2.2 | 2.34 | 0.7 | 2.52 | 2.3047 | 72.9 | Mg | Al | 2 | 27.222 | 0 | 1.519 | co-precipitation | 80 | 24 | N/A | N/A | 0.7622484 | 23.31 | 0.039 | 6.69 |  | 9.5 | 25 | 24 | 2 | 502 | 28.29%
Jianyang Gao_2022 | Ciprofloxacin | 0.28 | 331.34 | 2.2 | 2.34 | 0.7 | 2.52 | 2.3047 | 72.9 | Mg | Al | 2 | 27.222 | 0 | 1.519 | co-precipitation | 80 | 24 | N/A | N/A | 0.7622484 | 23.31 | 0.039 | 6.69 |  | 9.5 | 25 | 24 | 2 | 796 | 18.34%
Jianyang Gao_2022 | Ciprofloxacin | 0.28 | 331.34 | 2.2 | 2.34 | 0.7 | 2.52 | 2.3047 | 72.9 | Mg | Al | 2 | 27.222 | 0 | 1.519 | co-precipitation | 80 | 24 | N/A | N/A | 0.7622484 | 23.31 | 0.039 | 6.69 |  | 9.5 | 25 | 24 | 2 | 1000 | 15%
Jianyang Gao_2022 | Tetracycline | -1.3 | 444.44 | 3.5 | 3.6 | 1.35 | 3.29 | 3.0992 | 182 | Mg | Al | 2 | 27.222 | 0 | 1.519 | co-precipitation | 80 | 24 | N/A | N/A | 0.7622484 | 23.31 | 0.039 | 6.69 |  | 9.5 | 25 | 0.08333333333 | 2 | 100 | 9%
Jianyang Gao_2022 | Tetracycline | -1.3 | 444.44 | 3.5 | 3.6 | 1.35 | 3.29 | 3.0992 | 182 | Mg | Al | 2 | 27.222 | 0 | 1.519 | co-precipitation | 80 | 24 | N/A | N/A | 0.7622484 | 23.31 | 0.039 | 6.69 |  | 9.5 | 25 | 0.25 | 2 | 100 | 14%
Jianyang Gao_2022 | Tetracycline | -1.3 | 444.44 | 3.5 | 3.6 | 1.35 | 3.29 | 3.0992 | 182 | Mg | Al | 2 | 27.222 | 0 | 1.519 | co-precipitation | 80 | 24 | N/A | N/A | 0.7622484 | 23.31 | 0.039 | 6.69 |  | 9.5 | 25 | 0.5 | 2 | 100 | 15%
Jianyang Gao_2022 | Tetracycline | -1.3 | 444.44 | 3.5 | 3.6 | 1.35 | 3.29 | 3.0992 | 182 | Mg | Al | 2 | 27.222 | 0 | 1.519 | co-precipitation | 80 | 24 | N/A | N/A | 0.7622484 | 23.31 | 0.039 | 6.69 |  | 9.5 | 25 | 1 | 2 | 100 | 17.6%
Jianyang Gao_2022 | Tetracycline | -1.3 | 444.44 | 3.5 | 3.6 | 1.35 | 3.29 | 3.0992 | 182 | Mg | Al | 2 | 27.222 | 0 | 1.519 | co-precipitation | 80 | 24 | N/A | N/A | 0.7622484 | 23.31 | 0.039 | 6.69 |  | 9.5 | 25 | 2 | 2 | 100 | 21%
Jianyang Gao_2022 | Tetracycline | -1.3 | 444.44 | 3.5 | 3.6 | 1.35 | 3.29 | 3.0992 | 182 | Mg | Al | 2 | 27.222 | 0 | 1.519 | co-precipitation | 80 | 24 | N/A | N/A | 0.7622484 | 23.31 | 0.039 | 6.69 |  | 9.5 | 25 | 6 | 2 | 100 | 23.6%
Jianyang Gao_2022 | Tetracycline | -1.3 | 444.44 | 3.5 | 3.6 | 1.35 | 3.29 | 3.0992 | 182 | Mg | Al | 2 | 27.222 | 0 | 1.519 | co-precipitation | 80 | 24 | N/A | N/A | 0.7622484 | 23.31 | 0.039 | 6.69 |  | 9.5 | 25 | 9 | 2 | 100 | 24.2%
Jianyang Gao_2022 | Tetracycline | -1.3 | 444.44 | 3.5 | 3.6 | 1.35 | 3.29 | 3.0992 | 182 | Mg | Al | 2 | 27.222 | 0 | 1.519 | co-precipitation | 80 | 24 | N/A | N/A | 0.7622484 | 23.31 | 0.039 | 6.69 |  | 9.5 | 25 | 12 | 2 | 100 | 24.6%
Jianyang Gao_2022 | Tetracycline | -1.3 | 444.44 | 3.5 | 3.6 | 1.35 | 3.29 | 3.0992 | 182 | Mg | Al | 2 | 27.222 | 0 | 1.519 | co-precipitation | 80 | 24 | N/A | N/A | 0.7622484 | 23.31 | 0.039 | 6.69 |  | 9.5 | 25 | 24 | 2 | 100 | 24%
Jianyang Gao_2022 | Tetracycline | -1.3 | 444.44 | 3.5 | 3.6 | 1.35 | 3.29 | 3.0992 | 182 | Mg | Al | 2 | 27.222 | 0 | 1.519 | co-precipitation | 80 | 24 | N/A | N/A | 0.7622484 | 23.31 | 0.039 | 6.69 |  | 9.5 | 25 | 24 | 2 | 29 | 48.28%
Jianyang Gao_2022 | Tetracycline | -1.3 | 444.44 | 3.5 | 3.6 | 1.35 | 3.29 | 3.0992 | 182 | Mg | Al | 2 | 27.222 | 0 | 1.519 | co-precipitation | 80 | 24 | N/A | N/A | 0.7622484 | 23.31 | 0.039 | 6.69 |  | 9.5 | 25 | 24 | 2 | 52 | 42.31%
Jianyang Gao_2022 | Tetracycline | -1.3 | 444.44 | 3.5 | 3.6 | 1.35 | 3.29 | 3.0992 | 182 | Mg | Al | 2 | 27.222 | 0 | 1.519 | co-precipitation | 80 | 24 | N/A | N/A | 0.7622484 | 23.31 | 0.039 | 6.69 |  | 9.5 | 25 | 24 | 2 | 82 | 39.02%
Jianyang Gao_2022 | Tetracycline | -1.3 | 444.44 | 3.5 | 3.6 | 1.35 | 3.29 | 3.0992 | 182 | Mg | Al | 2 | 27.222 | 0 | 1.519 | co-precipitation | 80 | 24 | N/A | N/A | 0.7622484 | 23.31 | 0.039 | 6.69 |  | 9.5 | 25 | 24 | 2 | 115 | 34.78%
Jianyang Gao_2022 | Tetracycline | -1.3 | 444.44 | 3.5 | 3.6 | 1.35 | 3.29 | 3.0992 | 182 | Mg | Al | 2 | 27.222 | 0 | 1.519 | co-precipitation | 80 | 24 | N/A | N/A | 0.7622484 | 23.31 | 0.039 | 6.69 |  | 9.5 | 25 | 24 | 2 | 158 | 30.38%
Jianyang Gao_2022 | Tetracycline | -1.3 | 444.44 | 3.5 | 3.6 | 1.35 | 3.29 | 3.0992 | 182 | Mg | Al | 2 | 27.222 | 0 | 1.519 | co-precipitation | 80 | 24 | N/A | N/A | 0.7622484 | 23.31 | 0.039 | 6.69 |  | 9.5 | 25 | 24 | 2 | 194 | 27.84%
Jianyang Gao_2022 | Tetracycline | -1.3 | 444.44 | 3.5 | 3.6 | 1.35 | 3.29 | 3.0992 | 182 | Mg | Al | 2 | 27.222 | 0 | 1.519 | co-precipitation | 80 | 24 | N/A | N/A | 0.7622484 | 23.31 | 0.039 | 6.69 |  | 9.5 | 25 | 24 | 2 | 290 | 20.69%
Jianyang Gao_2022 | Tetracycline | -1.3 | 444.44 | 3.5 | 3.6 | 1.35 | 3.29 | 3.0992 | 182 | Mg | Al | 2 | 27.222 | 0 | 1.519 | co-precipitation | 80 | 24 | N/A | N/A | 0.7622484 | 23.31 | 0.039 | 6.69 |  | 9.5 | 25 | 24 | 2 | 492 | 12.6%
Jianyang Gao_2022 | Tetracycline | -1.3 | 444.44 | 3.5 | 3.6 | 1.35 | 3.29 | 3.0992 | 182 | Mg | Al | 2 | 27.222 | 0 | 1.519 | co-precipitation | 80 | 24 | N/A | N/A | 0.7622484 | 23.31 | 0.039 | 6.69 |  | 9.5 | 25 | 24 | 2 | 804 | 7.96%
Jianyang Gao_2022 | Tetracycline | -1.3 | 444.44 | 3.5 | 3.6 | 1.35 | 3.29 | 3.0992 | 182 | Mg | Al | 2 | 27.222 | 0 | 1.519 | co-precipitation | 80 | 24 | N/A | N/A | 0.7622484 | 23.31 | 0.039 | 6.69 |  | 9.5 | 25 | 24 | 2 | 966 | 6.832%
Asaad F. Hassan_2025 | Erythromycin | 3.06 | 733.93 | 1.72 | 2.65 | 1.55 | 3.1 | 6.35 | 194 | Ni | Fe | 3 | 57.981 | 7.25 | 1.89 | co-precipitation | 90 | 24 | 400 | 3 | 0.6671733 | 141.48 | 0.0978 | 2.76 | 8.5 | 7 | 15 | 12 | 0.5 | 400 | 21%
Asaad F. Hassan_2025 | Erythromycin | 3.06 | 733.93 | 1.72 | 2.65 | 1.55 | 3.1 | 6.35 | 194 | Ni | Fe | 3 | 57.981 | 7.25 | 1.89 | co-precipitation | 90 | 24 | 400 | 3 | 0.6671733 | 141.48 | 0.0978 | 2.76 | 8.5 | 7 | 15 | 12 | 1 | 400 | 70%
Asaad F. Hassan_2025 | Erythromycin | 3.06 | 733.93 | 1.72 | 2.65 | 1.55 | 3.1 | 6.35 | 194 | Ni | Fe | 3 | 57.981 | 7.25 | 1.89 | co-precipitation | 90 | 24 | 400 | 3 | 0.6671733 | 141.48 | 0.0978 | 2.76 | 8.5 | 7 | 15 | 12 | 1.25 | 400 | 81%
Asaad F. Hassan_2025 | Erythromycin | 3.06 | 733.93 | 1.72 | 2.65 | 1.55 | 3.1 | 6.35 | 194 | Ni | Fe | 3 | 57.981 | 7.25 | 1.89 | co-precipitation | 90 | 24 | 400 | 3 | 0.6671733 | 141.48 | 0.0978 | 2.76 | 8.5 | 7 | 15 | 12 | 1.7 | 400 | 87%
Asaad F. Hassan_2025 | Erythromycin | 3.06 | 733.93 | 1.72 | 2.65 | 1.55 | 3.1 | 6.35 | 194 | Ni | Fe | 3 | 57.981 | 7.25 | 1.89 | co-precipitation | 90 | 24 | 400 | 3 | 0.6671733 | 141.48 | 0.0978 | 2.76 | 8.5 | 7 | 15 | 12 | 2 | 400 | 87%
Asaad F. Hassan_2025 | Erythromycin | 3.06 | 733.93 | 1.72 | 2.65 | 1.55 | 3.1 | 6.35 | 194 | Ni | Fe | 3 | 57.981 | 7.25 | 1.89 | co-precipitation | 90 | 24 | 400 | 3 | 0.6671733 | 141.48 | 0.0978 | 2.76 | 8.5 | 7 | 15 | 12 | 2.5 | 400 | 87%
Asaad F. Hassan_2025 | Erythromycin | 3.06 | 733.93 | 1.72 | 2.65 | 1.55 | 3.1 | 6.35 | 194 | Ni | Fe | 3 | 57.981 | 7.25 | 1.89 | co-precipitation | 90 | 24 | 400 | 3 | 0.6671733 | 141.48 | 0.0978 | 2.76 | 8.5 | 2 | 15 | 12 | 1.7 | 400 | 18%
Asaad F. Hassan_2025 | Erythromycin | 3.06 | 733.93 | 1.72 | 2.65 | 1.55 | 3.1 | 6.35 | 194 | Ni | Fe | 3 | 57.981 | 7.25 | 1.89 | co-precipitation | 90 | 24 | 400 | 3 | 0.6671733 | 141.48 | 0.0978 | 2.76 | 8.5 | 4 | 15 | 12 | 1.7 | 400 | 36%
Asaad F. Hassan_2025 | Erythromycin | 3.06 | 733.93 | 1.72 | 2.65 | 1.55 | 3.1 | 6.35 | 194 | Ni | Fe | 3 | 57.981 | 7.25 | 1.89 | co-precipitation | 90 | 24 | 400 | 3 | 0.6671733 | 141.48 | 0.0978 | 2.76 | 8.5 | 6 | 15 | 12 | 1.7 | 400 | 85%
Asaad F. Hassan_2025 | Erythromycin | 3.06 | 733.93 | 1.72 | 2.65 | 1.55 | 3.1 | 6.35 | 194 | Ni | Fe | 3 | 57.981 | 7.25 | 1.89 | co-precipitation | 90 | 24 | 400 | 3 | 0.6671733 | 141.48 | 0.0978 | 2.76 | 8.5 | 7 | 15 | 12 | 1.7 | 400 | 87%
Asaad F. Hassan_2025 | Erythromycin | 3.06 | 733.93 | 1.72 | 2.65 | 1.55 | 3.1 | 6.35 | 194 | Ni | Fe | 3 | 57.981 | 7.25 | 1.89 | co-precipitation | 90 | 24 | 400 | 3 | 0.6671733 | 141.48 | 0.0978 | 2.76 | 8.5 | 8 | 15 | 12 | 1.7 | 400 | 88%
Asaad F. Hassan_2025 | Erythromycin | 3.06 | 733.93 | 1.72 | 2.65 | 1.55 | 3.1 | 6.35 | 194 | Ni | Fe | 3 | 57.981 | 7.25 | 1.89 | co-precipitation | 90 | 24 | 400 | 3 | 0.6671733 | 141.48 | 0.0978 | 2.76 | 8.5 | 10 | 15 | 12 | 1.7 | 400 | 78%
Asaad F. Hassan_2025 | Erythromycin | 3.06 | 733.93 | 1.72 | 2.65 | 1.55 | 3.1 | 6.35 | 194 | Ni | Fe | 3 | 57.981 | 7.25 | 1.89 | co-precipitation | 90 | 24 | 400 | 3 | 0.6671733 | 141.48 | 0.0978 | 2.76 | 8.5 | 12 | 15 | 12 | 1.7 | 400 | 76%
Asaad F. Hassan_2025 | Erythromycin | 3.06 | 733.93 | 1.72 | 2.65 | 1.55 | 3.1 | 6.35 | 194 | Ni | Fe | 3 | 57.981 | 7.25 | 1.89 | co-precipitation | 90 | 24 | 400 | 3 | 0.6671733 | 141.48 | 0.0978 | 2.76 | 8.5 | 7 | 15 | 0.1 | 1.7 | 400 | 5.51%
Asaad F. Hassan_2025 | Erythromycin | 3.06 | 733.93 | 1.72 | 2.65 | 1.55 | 3.1 | 6.35 | 194 | Ni | Fe | 3 | 57.981 | 7.25 | 1.89 | co-precipitation | 90 | 24 | 400 | 3 | 0.6671733 | 141.48 | 0.0978 | 2.76 | 8.5 | 7 | 15 | 0.25 | 1.7 | 400 | 10.44%
Asaad F. Hassan_2025 | Erythromycin | 3.06 | 733.93 | 1.72 | 2.65 | 1.55 | 3.1 | 6.35 | 194 | Ni | Fe | 3 | 57.981 | 7.25 | 1.89 | co-precipitation | 90 | 24 | 400 | 3 | 0.6671733 | 141.48 | 0.0978 | 2.76 | 8.5 | 7 | 15 | 0.5 | 1.7 | 400 | 15.37%
Asaad F. Hassan_2025 | Erythromycin | 3.06 | 733.93 | 1.72 | 2.65 | 1.55 | 3.1 | 6.35 | 194 | Ni | Fe | 3 | 57.981 | 7.25 | 1.89 | co-precipitation | 90 | 24 | 400 | 3 | 0.6671733 | 141.48 | 0.0978 | 2.76 | 8.5 | 7 | 15 | 1 | 1.7 | 400 | 18.56%
Asaad F. Hassan_2025 | Erythromycin | 3.06 | 733.93 | 1.72 | 2.65 | 1.55 | 3.1 | 6.35 | 194 | Ni | Fe | 3 | 57.981 | 7.25 | 1.89 | co-precipitation | 90 | 24 | 400 | 3 | 0.6671733 | 141.48 | 0.0978 | 2.76 | 8.5 | 7 | 15 | 2 | 1.7 | 400 | 22.91%
Asaad F. Hassan_2025 | Erythromycin | 3.06 | 733.93 | 1.72 | 2.65 | 1.55 | 3.1 | 6.35 | 194 | Ni | Fe | 3 | 57.981 | 7.25 | 1.89 | co-precipitation | 90 | 24 | 400 | 3 | 0.6671733 | 141.48 | 0.0978 | 2.76 | 8.5 | 7 | 15 | 4 | 1.7 | 400 | 25.66%
Asaad F. Hassan_2025 | Erythromycin | 3.06 | 733.93 | 1.72 | 2.65 | 1.55 | 3.1 | 6.35 | 194 | Ni | Fe | 3 | 57.981 | 7.25 | 1.89 | co-precipitation | 90 | 24 | 400 | 3 | 0.6671733 | 141.48 | 0.0978 | 2.76 | 8.5 | 7 | 15 | 6.5 | 1.7 | 400 | 26.39%
Asaad F. Hassan_2025 | Erythromycin | 3.06 | 733.93 | 1.72 | 2.65 | 1.55 | 3.1 | 6.35 | 194 | Ni | Fe | 3 | 57.981 | 7.25 | 1.89 | co-precipitation | 90 | 24 | 400 | 3 | 0.6671733 | 141.48 | 0.0978 | 2.76 | 8.5 | 7 | 15 | 10 | 1.7 | 400 | 27.55%
Asaad F. Hassan_2025 | Erythromycin | 3.06 | 733.93 | 1.72 | 2.65 | 1.55 | 3.1 | 6.35 | 194 | Ni | Fe | 3 | 57.981 | 7.25 | 1.89 | co-precipitation | 90 | 24 | 400 | 3 | 0.6671733 | 141.48 | 0.0978 | 2.76 | 8.5 | 7 | 15 | 13 | 1.7 | 400 | 27.84%
A. Elrafey_2025 | Ciprofloxacin | 0.28 | 331.34 | 2.2 | 2.34 | 0.7 | 2.52 | 2.3047 | 72.9 | Ni | Fe | 2 | 57.744 | 7 | 1.88 | co-precipitation | 70 | 24 | N/A | N/A | 0.7817273 | 225.7 | 0.21 | 3.77 | 6.8 | 3 | 25 | 2 | 0.5 | 20 | 34%
A. Elrafey_2025 | Ciprofloxacin | 0.28 | 331.34 | 2.2 | 2.34 | 0.7 | 2.52 | 2.3047 | 72.9 | Ni | Fe | 2 | 57.744 | 7 | 1.88 | co-precipitation | 70 | 24 | N/A | N/A | 0.7817273 | 225.7 | 0.21 | 3.77 | 6.8 | 5 | 25 | 2 | 0.5 | 20 | 36%
A. Elrafey_2025 | Ciprofloxacin | 0.28 | 331.34 | 2.2 | 2.34 | 0.7 | 2.52 | 2.3047 | 72.9 | Ni | Fe | 2 | 57.744 | 7 | 1.88 | co-precipitation | 70 | 24 | N/A | N/A | 0.7817273 | 225.7 | 0.21 | 3.77 | 6.8 | 7 | 25 | 2 | 0.5 | 20 | 15%
A. Elrafey_2025 | Ciprofloxacin | 0.28 | 331.34 | 2.2 | 2.34 | 0.7 | 2.52 | 2.3047 | 72.9 | Ni | Fe | 2 | 57.744 | 7 | 1.88 | co-precipitation | 70 | 24 | N/A | N/A | 0.7817273 | 225.7 | 0.21 | 3.77 | 6.8 | 9 | 25 | 2 | 0.5 | 20 | 11%
A. Elrafey_2025 | Ciprofloxacin | 0.28 | 331.34 | 2.2 | 2.34 | 0.7 | 2.52 | 2.3047 | 72.9 | Ni | Fe | 2 | 57.744 | 7 | 1.88 | co-precipitation | 70 | 24 | N/A | N/A | 0.7817273 | 225.7 | 0.21 | 3.77 | 6.8 | 5 | 25 | 2 | 0.5 | 20 | 36%
A. Elrafey_2025 | Ciprofloxacin | 0.28 | 331.34 | 2.2 | 2.34 | 0.7 | 2.52 | 2.3047 | 72.9 | Ni | Fe | 2 | 57.744 | 7 | 1.88 | co-precipitation | 70 | 24 | N/A | N/A | 0.7817273 | 225.7 | 0.21 | 3.77 | 6.8 | 5 | 25 | 2 | 1.5 | 20 | 33%
A. Elrafey_2025 | Ciprofloxacin | 0.28 | 331.34 | 2.2 | 2.34 | 0.7 | 2.52 | 2.3047 | 72.9 | Ni | Fe | 2 | 57.744 | 7 | 1.88 | co-precipitation | 70 | 24 | N/A | N/A | 0.7817273 | 225.7 | 0.21 | 3.77 | 6.8 | 5 | 25 | 2 | 2.5 | 20 | 40%
A. Elrafey_2025 | Ciprofloxacin | 0.28 | 331.34 | 2.2 | 2.34 | 0.7 | 2.52 | 2.3047 | 72.9 | Ni | Fe | 2 | 57.744 | 7 | 1.88 | co-precipitation | 70 | 24 | N/A | N/A | 0.7817273 | 225.7 | 0.21 | 3.77 | 6.8 | 5 | 25 | 2 | 3.5 | 20 | 36%
A. Elrafey_2025 | Ciprofloxacin | 0.28 | 331.34 | 2.2 | 2.34 | 0.7 | 2.52 | 2.3047 | 72.9 | Ni | Fe | 2 | 57.744 | 7 | 1.88 | co-precipitation | 70 | 24 | N/A | N/A | 0.7817273 | 225.7 | 0.21 | 3.77 | 6.8 | 5 | 25 | 2 | 5 | 20 | 24%
A. Elrafey_2025 | Ciprofloxacin | 0.28 | 331.34 | 2.2 | 2.34 | 0.7 | 2.52 | 2.3047 | 72.9 | Ni | Fe | 2 | 57.744 | 7 | 1.88 | co-precipitation | 70 | 24 | N/A | N/A | 0.7817273 | 225.7 | 0.21 | 3.77 | 6.8 | 5 | 25 | 0.083 | 1 | 50 | 4%
A. Elrafey_2025 | Ciprofloxacin | 0.28 | 331.34 | 2.2 | 2.34 | 0.7 | 2.52 | 2.3047 | 72.9 | Ni | Fe | 2 | 57.744 | 7 | 1.88 | co-precipitation | 70 | 24 | N/A | N/A | 0.7817273 | 225.7 | 0.21 | 3.77 | 6.8 | 5 | 25 | 0.167 | 1 | 50 | 8%
A. Elrafey_2025 | Ciprofloxacin | 0.28 | 331.34 | 2.2 | 2.34 | 0.7 | 2.52 | 2.3047 | 72.9 | Ni | Fe | 2 | 57.744 | 7 | 1.88 | co-precipitation | 70 | 24 | N/A | N/A | 0.7817273 | 225.7 | 0.21 | 3.77 | 6.8 | 5 | 25 | 0.25 | 1 | 50 | 12%
A. Elrafey_2025 | Ciprofloxacin | 0.28 | 331.34 | 2.2 | 2.34 | 0.7 | 2.52 | 2.3047 | 72.9 | Ni | Fe | 2 | 57.744 | 7 | 1.88 | co-precipitation | 70 | 24 | N/A | N/A | 0.7817273 | 225.7 | 0.21 | 3.77 | 6.8 | 5 | 25 | 0.5 | 1 | 50 | 20%
A. Elrafey_2025 | Ciprofloxacin | 0.28 | 331.34 | 2.2 | 2.34 | 0.7 | 2.52 | 2.3047 | 72.9 | Ni | Fe | 2 | 57.744 | 7 | 1.88 | co-precipitation | 70 | 24 | N/A | N/A | 0.7817273 | 225.7 | 0.21 | 3.77 | 6.8 | 5 | 25 | 0.75 | 1 | 50 | 28%
A. Elrafey_2025 | Ciprofloxacin | 0.28 | 331.34 | 2.2 | 2.34 | 0.7 | 2.52 | 2.3047 | 72.9 | Ni | Fe | 2 | 57.744 | 7 | 1.88 | co-precipitation | 70 | 24 | N/A | N/A | 0.7817273 | 225.7 | 0.21 | 3.77 | 6.8 | 5 | 25 | 1 | 1 | 50 | 36%
A. Elrafey_2025 | Ciprofloxacin | 0.28 | 331.34 | 2.2 | 2.34 | 0.7 | 2.52 | 2.3047 | 72.9 | Ni | Fe | 2 | 57.744 | 7 | 1.88 | co-precipitation | 70 | 24 | N/A | N/A | 0.7817273 | 225.7 | 0.21 | 3.77 | 6.8 | 5 | 25 | 2 | 1 | 50 | 48%
A. Elrafey_2025 | Ciprofloxacin | 0.28 | 331.34 | 2.2 | 2.34 | 0.7 | 2.52 | 2.3047 | 72.9 | Ni | Fe | 2 | 57.744 | 7 | 1.88 | co-precipitation | 70 | 24 | N/A | N/A | 0.7817273 | 225.7 | 0.21 | 3.77 | 6.8 | 5 | 25 | 4 | 1 | 50 | 48%
A. Elrafey_2025 | Ciprofloxacin | 0.28 | 331.34 | 2.2 | 2.34 | 0.7 | 2.52 | 2.3047 | 72.9 | Ni | Fe | 2 | 57.744 | 7 | 1.88 | co-precipitation | 70 | 24 | N/A | N/A | 0.7817273 | 225.7 | 0.21 | 3.77 | 6.8 | 5 | 25 | 5 | 1 | 50 | 48%
A. Elrafey_2025 | Ciprofloxacin | 0.28 | 331.34 | 2.2 | 2.34 | 0.7 | 2.52 | 2.3047 | 72.9 | Ni | Fe | 2 | 57.744 | 7 | 1.88 | co-precipitation | 70 | 24 | N/A | N/A | 0.7817273 | 225.7 | 0.21 | 3.77 | 6.8 | 5 | 25 | 2 | 2.5 | 56 | 89.29%
A. Elrafey_2025 | Ciprofloxacin | 0.28 | 331.34 | 2.2 | 2.34 | 0.7 | 2.52 | 2.3047 | 72.9 | Ni | Fe | 2 | 57.744 | 7 | 1.88 | co-precipitation | 70 | 24 | N/A | N/A | 0.7817273 | 225.7 | 0.21 | 3.77 | 6.8 | 5 | 25 | 2 | 2.5 | 61 | 81.97%
A. Elrafey_2025 | Ciprofloxacin | 0.28 | 331.34 | 2.2 | 2.34 | 0.7 | 2.52 | 2.3047 | 72.9 | Ni | Fe | 2 | 57.744 | 7 | 1.88 | co-precipitation | 70 | 24 | N/A | N/A | 0.7817273 | 225.7 | 0.21 | 3.77 | 6.8 | 5 | 25 | 2 | 2.5 | 172 | 81.4%
A. Elrafey_2025 | Ciprofloxacin | 0.28 | 331.34 | 2.2 | 2.34 | 0.7 | 2.52 | 2.3047 | 72.9 | Ni | Fe | 2 | 57.744 | 7 | 1.88 | co-precipitation | 70 | 24 | N/A | N/A | 0.7817273 | 225.7 | 0.21 | 3.77 | 6.8 | 5 | 25 | 2 | 2.5 | 244 | 67.62%
A. Elrafey_2025 | Ciprofloxacin | 0.28 | 331.34 | 2.2 | 2.34 | 0.7 | 2.52 | 2.3047 | 72.9 | Ni | Fe | 2 | 57.744 | 7 | 1.88 | co-precipitation | 70 | 24 | N/A | N/A | 0.7817273 | 225.7 | 0.21 | 3.77 | 6.8 | 5 | 25 | 2 | 2.5 | 339.5 | 58.17%
A. Elrafey_2025 | Ciprofloxacin | 0.28 | 331.34 | 2.2 | 2.34 | 0.7 | 2.52 | 2.3047 | 72.9 | Ni | Fe | 2 | 57.744 | 7 | 1.88 | co-precipitation | 70 | 24 | N/A | N/A | 0.7817273 | 225.7 | 0.21 | 3.77 | 6.8 | 5 | 25 | 2 | 2.5 | 353 | 56.66%
A. Elrafey_2025 | Ciprofloxacin | 0.28 | 331.34 | 2.2 | 2.34 | 0.7 | 2.52 | 2.3047 | 72.9 | Ni | Fe | 2 | 57.744 | 7 | 1.88 | co-precipitation | 70 | 24 | N/A | N/A | 0.7817273 | 225.7 | 0.21 | 3.77 | 6.8 | 5 | 25 | 2 | 2.5 | 400 | 50%
Hanan Taha_2025 | Ciprofloxacin | 0.28 | 331.34 | 2.2 | 2.34 | 0.7 | 2.52 | 2.3047 | 72.9 | Ni | Al | 4 | 52.351 | 6.4 | 1.85 | co-precipitation | 60 | 24 | N/A | N/A | 0.7531898 | 0.4 | 0.09 | 28.4 | 7.5 | 3 | 25 | 0.08333333333 | 0.125 | 20 | 52%
Hanan Taha_2025 | Ciprofloxacin | 0.28 | 331.34 | 2.2 | 2.34 | 0.7 | 2.52 | 2.3047 | 72.9 | Ni | Al | 4 | 52.351 | 6.4 | 1.85 | co-precipitation | 60 | 24 | N/A | N/A | 0.7531898 | 0.4 | 0.09 | 28.4 | 7.5 | 5 | 25 | 0.08333333333 | 0.125 | 20 | 60%
Hanan Taha_2025 | Ciprofloxacin | 0.28 | 331.34 | 2.2 | 2.34 | 0.7 | 2.52 | 2.3047 | 72.9 | Ni | Al | 4 | 52.351 | 6.4 | 1.85 | co-precipitation | 60 | 24 | N/A | N/A | 0.7531898 | 0.4 | 0.09 | 28.4 | 7.5 | 7 | 25 | 0.08333333333 | 0.125 | 20 | 70%
Hanan Taha_2025 | Ciprofloxacin | 0.28 | 331.34 | 2.2 | 2.34 | 0.7 | 2.52 | 2.3047 | 72.9 | Ni | Al | 4 | 52.351 | 6.4 | 1.85 | co-precipitation | 60 | 24 | N/A | N/A | 0.7531898 | 0.4 | 0.09 | 28.4 | 7.5 | 9 | 25 | 0.08333333333 | 0.125 | 20 | 40%
Hanan Taha_2025 | Ciprofloxacin | 0.28 | 331.34 | 2.2 | 2.34 | 0.7 | 2.52 | 2.3047 | 72.9 | Ni | Al | 4 | 52.351 | 6.4 | 1.85 | co-precipitation | 60 | 24 | N/A | N/A | 0.7531898 | 0.4 | 0.09 | 28.4 | 7.5 | 11 | 25 | 0.08333333333 | 0.125 | 20 | 81%
Hanan Taha_2025 | Ciprofloxacin | 0.28 | 331.34 | 2.2 | 2.34 | 0.7 | 2.52 | 2.3047 | 72.9 | Ni | Al | 4 | 52.351 | 6.4 | 1.85 | co-precipitation | 60 | 24 | N/A | N/A | 0.7531898 | 0.4 | 0.09 | 28.4 | 7.5 | 11 | 25 | 0.08333333333 | 0.02 | 20 | 90%
Hanan Taha_2025 | Ciprofloxacin | 0.28 | 331.34 | 2.2 | 2.34 | 0.7 | 2.52 | 2.3047 | 72.9 | Ni | Al | 4 | 52.351 | 6.4 | 1.85 | co-precipitation | 60 | 24 | N/A | N/A | 0.7531898 | 0.4 | 0.09 | 28.4 | 7.5 | 11 | 25 | 0.08333333333 | 0.05 | 20 | 55%
Hanan Taha_2025 | Ciprofloxacin | 0.28 | 331.34 | 2.2 | 2.34 | 0.7 | 2.52 | 2.3047 | 72.9 | Ni | Al | 4 | 52.351 | 6.4 | 1.85 | co-precipitation | 60 | 24 | N/A | N/A | 0.7531898 | 0.4 | 0.09 | 28.4 | 7.5 | 11 | 25 | 0.08333333333 | 0.075 | 20 | 35%
Hanan Taha_2025 | Ciprofloxacin | 0.28 | 331.34 | 2.2 | 2.34 | 0.7 | 2.52 | 2.3047 | 72.9 | Ni | Al | 4 | 52.351 | 6.4 | 1.85 | co-precipitation | 60 | 24 | N/A | N/A | 0.7531898 | 0.4 | 0.09 | 28.4 | 7.5 | 11 | 25 | 0.08333333333 | 0.1 | 20 | 21%
Hanan Taha_2025 | Ciprofloxacin | 0.28 | 331.34 | 2.2 | 2.34 | 0.7 | 2.52 | 2.3047 | 72.9 | Ni | Al | 4 | 52.351 | 6.4 | 1.85 | co-precipitation | 60 | 24 | N/A | N/A | 0.7531898 | 0.4 | 0.09 | 28.4 | 7.5 | 11 | 25 | 0.08333333333 | 0.125 | 20 | 20%
Hanan Taha_2025 | Ciprofloxacin | 0.28 | 331.34 | 2.2 | 2.34 | 0.7 | 2.52 | 2.3047 | 72.9 | Ni | Al | 4 | 52.351 | 6.4 | 1.85 | co-precipitation | 60 | 24 | N/A | N/A | 0.7531898 | 0.4 | 0.09 | 28.4 | 7.5 | 11 | 25 | 0.08333333333 | 0.125 | 1 | 19%
Hanan Taha_2025 | Ciprofloxacin | 0.28 | 331.34 | 2.2 | 2.34 | 0.7 | 2.52 | 2.3047 | 72.9 | Ni | Al | 4 | 52.351 | 6.4 | 1.85 | co-precipitation | 60 | 24 | N/A | N/A | 0.7531898 | 0.4 | 0.09 | 28.4 | 7.5 | 11 | 25 | 0.08333333333 | 0.125 | 3 | 25%
Hanan Taha_2025 | Ciprofloxacin | 0.28 | 331.34 | 2.2 | 2.34 | 0.7 | 2.52 | 2.3047 | 72.9 | Ni | Al | 4 | 52.351 | 6.4 | 1.85 | co-precipitation | 60 | 24 | N/A | N/A | 0.7531898 | 0.4 | 0.09 | 28.4 | 7.5 | 11 | 25 | 0.08333333333 | 0.125 | 5 | 40%
Hanan Taha_2025 | Ciprofloxacin | 0.28 | 331.34 | 2.2 | 2.34 | 0.7 | 2.52 | 2.3047 | 72.9 | Ni | Al | 4 | 52.351 | 6.4 | 1.85 | co-precipitation | 60 | 24 | N/A | N/A | 0.7531898 | 0.4 | 0.09 | 28.4 | 7.5 | 11 | 25 | 0.08333333333 | 0.125 | 10 | 55%
Hanan Taha_2025 | Ciprofloxacin | 0.28 | 331.34 | 2.2 | 2.34 | 0.7 | 2.52 | 2.3047 | 72.9 | Ni | Al | 4 | 52.351 | 6.4 | 1.85 | co-precipitation | 60 | 24 | N/A | N/A | 0.7531898 | 0.4 | 0.09 | 28.4 | 7.5 | 11 | 25 | 0.08333333333 | 0.125 | 15 | 50%
Hanan Taha_2025 | Ciprofloxacin | 0.28 | 331.34 | 2.2 | 2.34 | 0.7 | 2.52 | 2.3047 | 72.9 | Ni | Al | 4 | 52.351 | 6.4 | 1.85 | co-precipitation | 60 | 24 | N/A | N/A | 0.7531898 | 0.4 | 0.09 | 28.4 | 7.5 | 11 | 25 | 0.08333333333 | 0.125 | 20 | 80%
Hanan Taha_2025 | Ciprofloxacin | 0.28 | 331.34 | 2.2 | 2.34 | 0.7 | 2.52 | 2.3047 | 72.9 | Ni | Al | 4 | 52.351 | 6.4 | 1.85 | co-precipitation | 60 | 24 | N/A | N/A | 0.7531898 | 0.4 | 0.09 | 28.4 | 7.5 | 11 | 25 | 0.08333333333 | 0.125 | 25 | 46%
Hanan Taha_2025 | Ciprofloxacin | 0.28 | 331.34 | 2.2 | 2.34 | 0.7 | 2.52 | 2.3047 | 72.9 | Ni | Al | 4 | 52.351 | 6.4 | 1.85 | co-precipitation | 60 | 24 | N/A | N/A | 0.7531898 | 0.4 | 0.09 | 28.4 | 7.5 | 11 | 25 | 0.08333333333 | 0.125 | 40 | 40%
Hanan Taha_2025 | Ciprofloxacin | 0.28 | 331.34 | 2.2 | 2.34 | 0.7 | 2.52 | 2.3047 | 72.9 | Ni | Al | 4 | 52.351 | 6.4 | 1.85 | co-precipitation | 60 | 24 | N/A | N/A | 0.7531898 | 0.4 | 0.09 | 28.4 | 7.5 | 11 | 25 | 0.08333333333 | 0.125 | 50 | 69%
Hanan Taha_2025 | Ciprofloxacin | 0.28 | 331.34 | 2.2 | 2.34 | 0.7 | 2.52 | 2.3047 | 72.9 | Ni | Al | 4 | 52.351 | 6.4 | 1.85 | co-precipitation | 60 | 24 | N/A | N/A | 0.7531898 | 0.4 | 0.09 | 28.4 | 7.5 | 11 | 25 | 0.08333333 | 0.125 | 20 | 33.5%
Hanan Taha_2025 | Ciprofloxacin | 0.28 | 331.34 | 2.2 | 2.34 | 0.7 | 2.52 | 2.3047 | 72.9 | Ni | Al | 4 | 52.351 | 6.4 | 1.85 | co-precipitation | 60 | 24 | N/A | N/A | 0.7531898 | 0.4 | 0.09 | 28.4 | 7.5 | 11 | 25 | 0.25 | 0.125 | 20 | 30.63%
Hanan Taha_2025 | Ciprofloxacin | 0.28 | 331.34 | 2.2 | 2.34 | 0.7 | 2.52 | 2.3047 | 72.9 | Ni | Al | 4 | 52.351 | 6.4 | 1.85 | co-precipitation | 60 | 24 | N/A | N/A | 0.7531898 | 0.4 | 0.09 | 28.4 | 7.5 | 11 | 25 | 0.5 | 0.125 | 20 | 31.25%
Hanan Taha_2025 | Ciprofloxacin | 0.28 | 331.34 | 2.2 | 2.34 | 0.7 | 2.52 | 2.3047 | 72.9 | Ni | Al | 4 | 52.351 | 6.4 | 1.85 | co-precipitation | 60 | 24 | N/A | N/A | 0.7531898 | 0.4 | 0.09 | 28.4 | 7.5 | 11 | 25 | 1 | 0.125 | 20 | 29.38%
Hanan Taha_2025 | Ciprofloxacin | 0.28 | 331.34 | 2.2 | 2.34 | 0.7 | 2.52 | 2.3047 | 72.9 | Ni | Al | 4 | 52.351 | 6.4 | 1.85 | co-precipitation | 60 | 24 | N/A | N/A | 0.7531898 | 0.4 | 0.09 | 28.4 | 7.5 | 11 | 25 | 3 | 0.125 | 20 | 26.5%
Hanan Taha_2025 | Ciprofloxacin | 0.28 | 331.34 | 2.2 | 2.34 | 0.7 | 2.52 | 2.3047 | 72.9 | Ni | Al | 4 | 52.351 | 6.4 | 1.85 | co-precipitation | 60 | 24 | N/A | N/A | 0.7531898 | 0.4 | 0.09 | 28.4 | 7.5 | 11 | 25 | 5 | 0.125 | 20 | 29.38%
Hanan Taha_2025 | Ciprofloxacin | 0.28 | 331.34 | 2.2 | 2.34 | 0.7 | 2.52 | 2.3047 | 72.9 | Ni | Al | 4 | 52.351 | 6.4 | 1.85 | co-precipitation | 60 | 24 | N/A | N/A | 0.7531898 | 0.4 | 0.09 | 28.4 | 7.5 | 11 | 25 | 0.08333333 | 0.125 | 40 | 5%
Hanan Taha_2025 | Ciprofloxacin | 0.28 | 331.34 | 2.2 | 2.34 | 0.7 | 2.52 | 2.3047 | 72.9 | Ni | Al | 4 | 52.351 | 6.4 | 1.85 | co-precipitation | 60 | 24 | N/A | N/A | 0.7531898 | 0.4 | 0.09 | 28.4 | 7.5 | 11 | 25 | 0.25 | 0.125 | 40 | 1.562%
Hanan Taha_2025 | Ciprofloxacin | 0.28 | 331.34 | 2.2 | 2.34 | 0.7 | 2.52 | 2.3047 | 72.9 | Ni | Al | 4 | 52.351 | 6.4 | 1.85 | co-precipitation | 60 | 24 | N/A | N/A | 0.7531898 | 0.4 | 0.09 | 28.4 | 7.5 | 11 | 25 | 0.5 | 0.125 | 40 | 6.562%
Hanan Taha_2025 | Ciprofloxacin | 0.28 | 331.34 | 2.2 | 2.34 | 0.7 | 2.52 | 2.3047 | 72.9 | Ni | Al | 4 | 52.351 | 6.4 | 1.85 | co-precipitation | 60 | 24 | N/A | N/A | 0.7531898 | 0.4 | 0.09 | 28.4 | 7.5 | 11 | 25 | 1 | 0.125 | 40 | 6.562%
Hanan Taha_2025 | Ciprofloxacin | 0.28 | 331.34 | 2.2 | 2.34 | 0.7 | 2.52 | 2.3047 | 72.9 | Ni | Al | 4 | 52.351 | 6.4 | 1.85 | co-precipitation | 60 | 24 | N/A | N/A | 0.7531898 | 0.4 | 0.09 | 28.4 | 7.5 | 11 | 25 | 3 | 0.125 | 40 | 5.312%
Hanan Taha_2025 | Ciprofloxacin | 0.28 | 331.34 | 2.2 | 2.34 | 0.7 | 2.52 | 2.3047 | 72.9 | Ni | Al | 4 | 52.351 | 6.4 | 1.85 | co-precipitation | 60 | 24 | N/A | N/A | 0.7531898 | 0.4 | 0.09 | 28.4 | 7.5 | 11 | 25 | 5 | 0.125 | 40 | 20%
Zhenzhen Li_2024 | Tetracycline | -1.3 | 444.44 | 3.5 | 3.6 | 1.35 | 3.29 | 3.0992 | 182 | Ni | Fe | 3 | 57.981 | 7.25 | 1.89 | co-precipitation | 60 | 18 | 500 | 2 | 0.7755759 | 104.8 | 0.81 | 31 |  | 5 | 34.85 | 84 | 50 | 24.75 | 19.19%
Zhenzhen Li_2024 | Tetracycline | -1.3 | 444.44 | 3.5 | 3.6 | 1.35 | 3.29 | 3.0992 | 182 | Ni | Fe | 3 | 57.981 | 7.25 | 1.89 | co-precipitation | 60 | 18 | 500 | 2 | 0.7755759 | 104.8 | 0.81 | 31 |  | 5 | 34.85 | 84 | 50 | 50 | 26%
Zhenzhen Li_2024 | Tetracycline | -1.3 | 444.44 | 3.5 | 3.6 | 1.35 | 3.29 | 3.0992 | 182 | Ni | Fe | 3 | 57.981 | 7.25 | 1.89 | co-precipitation | 60 | 18 | 500 | 2 | 0.7755759 | 104.8 | 0.81 | 31 |  | 5 | 34.85 | 84 | 50 | 75 | 24%
Zhenzhen Li_2024 | Tetracycline | -1.3 | 444.44 | 3.5 | 3.6 | 1.35 | 3.29 | 3.0992 | 182 | Ni | Fe | 3 | 57.981 | 7.25 | 1.89 | co-precipitation | 60 | 18 | 500 | 2 | 0.7755759 | 104.8 | 0.81 | 31 |  | 5 | 34.85 | 84 | 50 | 100.25 | 22.19%
Zhenzhen Li_2024 | Tetracycline | -1.3 | 444.44 | 3.5 | 3.6 | 1.35 | 3.29 | 3.0992 | 182 | Ni | Fe | 3 | 57.981 | 7.25 | 1.89 | co-precipitation | 60 | 18 | 500 | 2 | 0.7755759 | 104.8 | 0.81 | 31 |  | 5 | 34.85 | 84 | 50 | 125.75 | 20.48%
Zhenzhen Li_2024 | Tetracycline | -1.3 | 444.44 | 3.5 | 3.6 | 1.35 | 3.29 | 3.0992 | 182 | Ni | Fe | 3 | 57.981 | 7.25 | 1.89 | co-precipitation | 60 | 18 | 500 | 2 | 0.7755759 | 104.8 | 0.81 | 31 |  | 5 | 34.85 | 84 | 50 | 149.75 | 17.86%
Zhenzhen Li_2024 | Tetracycline | -1.3 | 444.44 | 3.5 | 3.6 | 1.35 | 3.29 | 3.0992 | 182 | Ni | Fe | 3 | 57.981 | 7.25 | 1.89 | co-precipitation | 60 | 18 | 500 | 2 | 0.7755759 | 104.8 | 0.81 | 31 |  | 7 | 34.85 | 84 | 50 | 25.5 | 72.55%
Zhenzhen Li_2024 | Tetracycline | -1.3 | 444.44 | 3.5 | 3.6 | 1.35 | 3.29 | 3.0992 | 182 | Ni | Fe | 3 | 57.981 | 7.25 | 1.89 | co-precipitation | 60 | 18 | 500 | 2 | 0.7755759 | 104.8 | 0.81 | 31 |  | 7 | 34.85 | 84 | 50 | 50 | 66%
Zhenzhen Li_2024 | Tetracycline | -1.3 | 444.44 | 3.5 | 3.6 | 1.35 | 3.29 | 3.0992 | 182 | Ni | Fe | 3 | 57.981 | 7.25 | 1.89 | co-precipitation | 60 | 18 | 500 | 2 | 0.7755759 | 104.8 | 0.81 | 31 |  | 7 | 34.85 | 84 | 50 | 74.5 | 61.07%
Zhenzhen Li_2024 | Tetracycline | -1.3 | 444.44 | 3.5 | 3.6 | 1.35 | 3.29 | 3.0992 | 182 | Ni | Fe | 3 | 57.981 | 7.25 | 1.89 | co-precipitation | 60 | 18 | 500 | 2 | 0.7755759 | 104.8 | 0.81 | 31 |  | 7 | 34.85 | 84 | 50 | 100 | 57%
Zhenzhen Li_2024 | Tetracycline | -1.3 | 444.44 | 3.5 | 3.6 | 1.35 | 3.29 | 3.0992 | 182 | Ni | Fe | 3 | 57.981 | 7.25 | 1.89 | co-precipitation | 60 | 18 | 500 | 2 | 0.7755759 | 104.8 | 0.81 | 31 |  | 7 | 34.85 | 84 | 50 | 125.5 | 51.39%
Zhenzhen Li_2024 | Tetracycline | -1.3 | 444.44 | 3.5 | 3.6 | 1.35 | 3.29 | 3.0992 | 182 | Ni | Fe | 3 | 57.981 | 7.25 | 1.89 | co-precipitation | 60 | 18 | 500 | 2 | 0.7755759 | 104.8 | 0.81 | 31 |  | 7 | 34.85 | 84 | 50 | 150 | 44.67%
Zhenzhen Li_2024 | Tetracycline | -1.3 | 444.44 | 3.5 | 3.6 | 1.35 | 3.29 | 3.0992 | 182 | Ni | Fe | 3 | 57.981 | 7.25 | 1.89 | co-precipitation | 60 | 18 | 500 | 2 | 0.7755759 | 104.8 | 0.81 | 31 |  | 9 | 34.85 | 84 | 50 | 25 | 68%
Zhenzhen Li_2024 | Tetracycline | -1.3 | 444.44 | 3.5 | 3.6 | 1.35 | 3.29 | 3.0992 | 182 | Ni | Fe | 3 | 57.981 | 7.25 | 1.89 | co-precipitation | 60 | 18 | 500 | 2 | 0.7755759 | 104.8 | 0.81 | 31 |  | 9 | 34.85 | 84 | 50 | 50 | 72%
Zhenzhen Li_2024 | Tetracycline | -1.3 | 444.44 | 3.5 | 3.6 | 1.35 | 3.29 | 3.0992 | 182 | Ni | Fe | 3 | 57.981 | 7.25 | 1.89 | co-precipitation | 60 | 18 | 500 | 2 | 0.7755759 | 104.8 | 0.81 | 31 |  | 9 | 34.85 | 84 | 50 | 75.5 | 69.54%
Zhenzhen Li_2024 | Tetracycline | -1.3 | 444.44 | 3.5 | 3.6 | 1.35 | 3.29 | 3.0992 | 182 | Ni | Fe | 3 | 57.981 | 7.25 | 1.89 | co-precipitation | 60 | 18 | 500 | 2 | 0.7755759 | 104.8 | 0.81 | 31 |  | 9 | 34.85 | 84 | 50 | 125.5 | 64.14%
Zhenzhen Li_2024 | Tetracycline | -1.3 | 444.44 | 3.5 | 3.6 | 1.35 | 3.29 | 3.0992 | 182 | Ni | Fe | 3 | 57.981 | 7.25 | 1.89 | co-precipitation | 60 | 18 | 500 | 2 | 0.7755759 | 104.8 | 0.81 | 31 |  | 9 | 34.85 | 84 | 50 | 150 | 56%
Ghulam Mujtaba_2023 | Amoxicillin | -2.67 | 365.41 | 2.2 | 2.6 | 0.9 | 1.7 | 2.5385 | 158 | Mg | Al | 3 | 27.222 | 0 | 1.519 | co-precipitation | 80 | 24 | N/A | N/A | 0.7602889 | 5.7046 | 0.132215 | 10.5453 |  | 3 | 25 | 2 | 0.05 | 100 | 6%
Ghulam Mujtaba_2023 | Amoxicillin | -2.67 | 365.41 | 2.2 | 2.6 | 0.9 | 1.7 | 2.5385 | 158 | Mg | Al | 3 | 27.222 | 0 | 1.519 | co-precipitation | 80 | 24 | N/A | N/A | 0.7602889 | 5.7046 | 0.132215 | 10.5453 |  | 5 | 25 | 2 | 0.05 | 100 | 17%
Ghulam Mujtaba_2023 | Amoxicillin | -2.67 | 365.41 | 2.2 | 2.6 | 0.9 | 1.7 | 2.5385 | 158 | Mg | Al | 3 | 27.222 | 0 | 1.519 | co-precipitation | 80 | 24 | N/A | N/A | 0.7602889 | 5.7046 | 0.132215 | 10.5453 |  | 7 | 25 | 2 | 0.05 | 100 | 50%
Ghulam Mujtaba_2023 | Amoxicillin | -2.67 | 365.41 | 2.2 | 2.6 | 0.9 | 1.7 | 2.5385 | 158 | Mg | Al | 3 | 27.222 | 0 | 1.519 | co-precipitation | 80 | 24 | N/A | N/A | 0.7602889 | 5.7046 | 0.132215 | 10.5453 |  | 9 | 25 | 2 | 0.05 | 100 | 36%
Ghulam Mujtaba_2023 | Amoxicillin | -2.67 | 365.41 | 2.2 | 2.6 | 0.9 | 1.7 | 2.5385 | 158 | Mg | Al | 3 | 27.222 | 0 | 1.519 | co-precipitation | 80 | 24 | N/A | N/A | 0.7602889 | 5.7046 | 0.132215 | 10.5453 |  | 11 | 25 | 2 | 0.05 | 100 | 38%
Ghulam Mujtaba_2023 | Amoxicillin | -2.67 | 365.41 | 2.2 | 2.6 | 0.9 | 1.7 | 2.5385 | 158 | Mg | Al | 3 | 27.222 | 0 | 1.519 | co-precipitation | 80 | 24 | N/A | N/A | 0.7602889 | 5.7046 | 0.132215 | 10.5453 |  | 7 | 25 | 0.5 | 0.05 | 100 | 19%
Ghulam Mujtaba_2023 | Amoxicillin | -2.67 | 365.41 | 2.2 | 2.6 | 0.9 | 1.7 | 2.5385 | 158 | Mg | Al | 3 | 27.222 | 0 | 1.519 | co-precipitation | 80 | 24 | N/A | N/A | 0.7602889 | 5.7046 | 0.132215 | 10.5453 |  | 7 | 25 | 1 | 0.05 | 100 | 40%
Ghulam Mujtaba_2023 | Amoxicillin | -2.67 | 365.41 | 2.2 | 2.6 | 0.9 | 1.7 | 2.5385 | 158 | Mg | Al | 3 | 27.222 | 0 | 1.519 | co-precipitation | 80 | 24 | N/A | N/A | 0.7602889 | 5.7046 | 0.132215 | 10.5453 |  | 7 | 25 | 1.5 | 0.05 | 100 | 45%
Ghulam Mujtaba_2023 | Amoxicillin | -2.67 | 365.41 | 2.2 | 2.6 | 0.9 | 1.7 | 2.5385 | 158 | Mg | Al | 3 | 27.222 | 0 | 1.519 | co-precipitation | 80 | 24 | N/A | N/A | 0.7602889 | 5.7046 | 0.132215 | 10.5453 |  | 7 | 25 | 2 | 0.05 | 100 | 50%
Ghulam Mujtaba_2023 | Amoxicillin | -2.67 | 365.41 | 2.2 | 2.6 | 0.9 | 1.7 | 2.5385 | 158 | Mg | Al | 3 | 27.222 | 0 | 1.519 | co-precipitation | 80 | 24 | N/A | N/A | 0.7602889 | 5.7046 | 0.132215 | 10.5453 |  | 7 | 25 | 2.5 | 0.05 | 100 | 47%
Ghulam Mujtaba_2023 | Amoxicillin | -2.67 | 365.41 | 2.2 | 2.6 | 0.9 | 1.7 | 2.5385 | 158 | Mg | Al | 3 | 27.222 | 0 | 1.519 | co-precipitation | 80 | 24 | N/A | N/A | 0.7602889 | 5.7046 | 0.132215 | 10.5453 |  | 7 | 25 | 2.5 | 0.05 | 100 | 50%
Ghulam Mujtaba_2023 | Amoxicillin | -2.67 | 365.41 | 2.2 | 2.6 | 0.9 | 1.7 | 2.5385 | 158 | Mg | Al | 3 | 27.222 | 0 | 1.519 | co-precipitation | 80 | 24 | N/A | N/A | 0.7602889 | 5.7046 | 0.132215 | 10.5453 |  | 7 | 25 | 2.5 | 0.05 | 200 | 18%
Ghulam Mujtaba_2023 | Amoxicillin | -2.67 | 365.41 | 2.2 | 2.6 | 0.9 | 1.7 | 2.5385 | 158 | Mg | Al | 3 | 27.222 | 0 | 1.519 | co-precipitation | 80 | 24 | N/A | N/A | 0.7602889 | 5.7046 | 0.132215 | 10.5453 |  | 7 | 25 | 2.5 | 0.05 | 300 | 13%
Ghulam Mujtaba_2023 | Amoxicillin | -2.67 | 365.41 | 2.2 | 2.6 | 0.9 | 1.7 | 2.5385 | 158 | Mg | Al | 3 | 27.222 | 0 | 1.519 | co-precipitation | 80 | 24 | N/A | N/A | 0.7602889 | 5.7046 | 0.132215 | 10.5453 |  | 7 | 25 | 2.5 | 0.05 | 400 | 11%
Ghulam Mujtaba_2023 | Amoxicillin | -2.67 | 365.41 | 2.2 | 2.6 | 0.9 | 1.7 | 2.5385 | 158 | Mg | Al | 3 | 27.222 | 0 | 1.519 | co-precipitation | 80 | 24 | N/A | N/A | 0.7602889 | 5.7046 | 0.132215 | 10.5453 |  | 7 | 25 | 2.5 | 0.05 | 500 | 9%
Ghulam Mujtaba_2023 | Amoxicillin | -2.67 | 365.41 | 2.2 | 2.6 | 0.9 | 1.7 | 2.5385 | 158 | Mg | Al | 3 | 27.222 | 0 | 1.519 | co-precipitation | 80 | 24 | N/A | N/A | 0.7602889 | 5.7046 | 0.132215 | 10.5453 |  | 7 | 25 | 2.5 | 0.01 | 100 | 10%
Ghulam Mujtaba_2023 | Amoxicillin | -2.67 | 365.41 | 2.2 | 2.6 | 0.9 | 1.7 | 2.5385 | 158 | Mg | Al | 3 | 27.222 | 0 | 1.519 | co-precipitation | 80 | 24 | N/A | N/A | 0.7602889 | 5.7046 | 0.132215 | 10.5453 |  | 7 | 25 | 2.5 | 0.02 | 100 | 28%
Ghulam Mujtaba_2023 | Amoxicillin | -2.67 | 365.41 | 2.2 | 2.6 | 0.9 | 1.7 | 2.5385 | 158 | Mg | Al | 3 | 27.222 | 0 | 1.519 | co-precipitation | 80 | 24 | N/A | N/A | 0.7602889 | 5.7046 | 0.132215 | 10.5453 |  | 7 | 25 | 2.5 | 0.03 | 100 | 47%
Ghulam Mujtaba_2023 | Amoxicillin | -2.67 | 365.41 | 2.2 | 2.6 | 0.9 | 1.7 | 2.5385 | 158 | Mg | Al | 3 | 27.222 | 0 | 1.519 | co-precipitation | 80 | 24 | N/A | N/A | 0.7602889 | 5.7046 | 0.132215 | 10.5453 |  | 7 | 25 | 2.5 | 0.04 | 100 | 50%
Ghulam Mujtaba_2023 | Amoxicillin | -2.67 | 365.41 | 2.2 | 2.6 | 0.9 | 1.7 | 2.5385 | 158 | Mg | Al | 3 | 27.222 | 0 | 1.519 | co-precipitation | 80 | 24 | N/A | N/A | 0.7602889 | 5.7046 | 0.132215 | 10.5453 |  | 7 | 25 | 2.5 | 0.05 | 100 | 50%
XingWang_2022 | Tetracycline | -1.3 | 444.44 | 3.5 | 3.6 | 1.35 | 3.29 | 3.0992 | 182 | Ni | Fe | 3 | 57.981 | 7.25 | 1.89 | Urea Hydrolysis | 120 | 12 | N/A | N/A | 0.7824168 | 50 | 0.24 | 19 | 8 | 7 | 30 | 0.25 | 0.4 | 50 | 2.8%
XingWang_2022 | Tetracycline | -1.3 | 444.44 | 3.5 | 3.6 | 1.35 | 3.29 | 3.0992 | 182 | Ni | Fe | 3 | 57.981 | 7.25 | 1.89 | Urea Hydrolysis | 120 | 12 | N/A | N/A | 0.7824168 | 50 | 0.24 | 19 | 8 | 7 | 30 | 0.5 | 0.4 | 50 | 6%
XingWang_2022 | Tetracycline | -1.3 | 444.44 | 3.5 | 3.6 | 1.35 | 3.29 | 3.0992 | 182 | Ni | Fe | 3 | 57.981 | 7.25 | 1.89 | Urea Hydrolysis | 120 | 12 | N/A | N/A | 0.7824168 | 50 | 0.24 | 19 | 8 | 7 | 30 | 0.75 | 0.4 | 50 | 8%
XingWang_2022 | Tetracycline | -1.3 | 444.44 | 3.5 | 3.6 | 1.35 | 3.29 | 3.0992 | 182 | Ni | Fe | 3 | 57.981 | 7.25 | 1.89 | Urea Hydrolysis | 120 | 12 | N/A | N/A | 0.7824168 | 50 | 0.24 | 19 | 8 | 7 | 30 | 1 | 0.4 | 50 | 10.4%
XingWang_2022 | Tetracycline | -1.3 | 444.44 | 3.5 | 3.6 | 1.35 | 3.29 | 3.0992 | 182 | Ni | Fe | 3 | 57.981 | 7.25 | 1.89 | Urea Hydrolysis | 120 | 12 | N/A | N/A | 0.7824168 | 50 | 0.24 | 19 | 8 | 7 | 30 | 1.3 | 0.4 | 50 | 12.8%
XingWang_2022 | Tetracycline | -1.3 | 444.44 | 3.5 | 3.6 | 1.35 | 3.29 | 3.0992 | 182 | Ni | Fe | 3 | 57.981 | 7.25 | 1.89 | Urea Hydrolysis | 120 | 12 | N/A | N/A | 0.7824168 | 50 | 0.24 | 19 | 8 | 7 | 30 | 1.6 | 0.4 | 50 | 13.6%
XingWang_2022 | Tetracycline | -1.3 | 444.44 | 3.5 | 3.6 | 1.35 | 3.29 | 3.0992 | 182 | Ni | Fe | 3 | 57.981 | 7.25 | 1.89 | Urea Hydrolysis | 120 | 12 | N/A | N/A | 0.7824168 | 50 | 0.24 | 19 | 8 | 7 | 30 | 2 | 0.4 | 50 | 14.4%
XingWang_2022 | Tetracycline | -1.3 | 444.44 | 3.5 | 3.6 | 1.35 | 3.29 | 3.0992 | 182 | Ni | Fe | 3 | 57.981 | 7.25 | 1.89 | Urea Hydrolysis | 120 | 12 | N/A | N/A | 0.7824168 | 50 | 0.24 | 19 | 8 | 7 | 30 | 2.5 | 0.4 | 50 | 14.8%
XingWang_2022 | Tetracycline | -1.3 | 444.44 | 3.5 | 3.6 | 1.35 | 3.29 | 3.0992 | 182 | Ni | Fe | 3 | 57.981 | 7.25 | 1.89 | Urea Hydrolysis | 120 | 12 | N/A | N/A | 0.7824168 | 50 | 0.24 | 19 | 8 | 7 | 30 | 3 | 0.4 | 50 | 14.8%
XingWang_2022 | Tetracycline | -1.3 | 444.44 | 3.5 | 3.6 | 1.35 | 3.29 | 3.0992 | 182 | Ni | Fe | 3 | 57.981 | 7.25 | 1.89 | Urea Hydrolysis | 120 | 12 | N/A | N/A | 0.7824168 | 50 | 0.24 | 19 | 8 | 7 | 30 | 4 | 0.4 | 50 | 14.8%
XingWang_2022 | Tetracycline | -1.3 | 444.44 | 3.5 | 3.6 | 1.35 | 3.29 | 3.0992 | 182 | Ni | Fe | 3 | 57.981 | 7.25 | 1.89 | Urea Hydrolysis | 120 | 12 | N/A | N/A | 0.7824168 | 50 | 0.24 | 19 | 8 | 7 | 30 | 5 | 0.4 | 50 | 14.8%
XingWang_2022 | Tetracycline | -1.3 | 444.44 | 3.5 | 3.6 | 1.35 | 3.29 | 3.0992 | 182 | Ni | Fe | 3 | 57.981 | 7.25 | 1.89 | Urea Hydrolysis | 120 | 12 | N/A | N/A | 0.7824168 | 50 | 0.24 | 19 | 8 | 7 | 30 | 12 | 0.4 | 20.02 | 37.56%
XingWang_2022 | Tetracycline | -1.3 | 444.44 | 3.5 | 3.6 | 1.35 | 3.29 | 3.0992 | 182 | Ni | Fe | 3 | 57.981 | 7.25 | 1.89 | Urea Hydrolysis | 120 | 12 | N/A | N/A | 0.7824168 | 50 | 0.24 | 19 | 8 | 7 | 30 | 12 | 0.4 | 30.02 | 35.71%
XingWang_2022 | Tetracycline | -1.3 | 444.44 | 3.5 | 3.6 | 1.35 | 3.29 | 3.0992 | 182 | Ni | Fe | 3 | 57.981 | 7.25 | 1.89 | Urea Hydrolysis | 120 | 12 | N/A | N/A | 0.7824168 | 50 | 0.24 | 19 | 8 | 7 | 30 | 12 | 0.4 | 40.02 | 31.28%
XingWang_2022 | Tetracycline | -1.3 | 444.44 | 3.5 | 3.6 | 1.35 | 3.29 | 3.0992 | 182 | Ni | Fe | 3 | 57.981 | 7.25 | 1.89 | Urea Hydrolysis | 120 | 12 | N/A | N/A | 0.7824168 | 50 | 0.24 | 19 | 8 | 7 | 30 | 12 | 0.4 | 50 | 28.4%
XingWang_2022 | Tetracycline | -1.3 | 444.44 | 3.5 | 3.6 | 1.35 | 3.29 | 3.0992 | 182 | Ni | Fe | 3 | 57.981 | 7.25 | 1.89 | Urea Hydrolysis | 120 | 12 | N/A | N/A | 0.7824168 | 50 | 0.24 | 19 | 8 | 7 | 30 | 12 | 0.4 | 60 | 25.33%
XingWang_2022 | Tetracycline | -1.3 | 444.44 | 3.5 | 3.6 | 1.35 | 3.29 | 3.0992 | 182 | Ni | Fe | 3 | 57.981 | 7.25 | 1.89 | Urea Hydrolysis | 120 | 12 | N/A | N/A | 0.7824168 | 50 | 0.24 | 19 | 8 | 7 | 30 | 12 | 0.4 | 70 | 22.29%
XingWang_2022 | Tetracycline | -1.3 | 444.44 | 3.5 | 3.6 | 1.35 | 3.29 | 3.0992 | 182 | Ni | Fe | 3 | 57.981 | 7.25 | 1.89 | Urea Hydrolysis | 120 | 12 | N/A | N/A | 0.7824168 | 50 | 0.24 | 19 | 8 | 7 | 30 | 12 | 0.4 | 80 | 19.75%
XingWang_2022 | Tetracycline | -1.3 | 444.44 | 3.5 | 3.6 | 1.35 | 3.29 | 3.0992 | 182 | Ni | Fe | 3 | 57.981 | 7.25 | 1.89 | Urea Hydrolysis | 120 | 12 | N/A | N/A | 0.7824168 | 50 | 0.24 | 19 | 8 | 7 | 30 | 12 | 0.4 | 90.04 | 17.59%
XingWang_2022 | Tetracycline | -1.3 | 444.44 | 3.5 | 3.6 | 1.35 | 3.29 | 3.0992 | 182 | Ni | Fe | 3 | 57.981 | 7.25 | 1.89 | Urea Hydrolysis | 120 | 12 | N/A | N/A | 0.7824168 | 50 | 0.24 | 19 | 8 | 7 | 30 | 12 | 0.4 | 100.04 | 15.83%
Rehab Mahmoud_2026 | Tetracycline | -1.3 | 444.44 | 3.5 | 3.6 | 1.35 | 3.29 | 3.0992 | 182 | Cu | Fe | 5 | 62.263 | 8.3 | 1.88 | co-precipitation | 70 | 24 | N/A | N/A | 0.8581442 | 81.17 | 0.211 | 10.401 | 7.2 | 3 | 25 | 12 | 0.2 | 50 | 55%
Rehab Mahmoud_2026 | Tetracycline | -1.3 | 444.44 | 3.5 | 3.6 | 1.35 | 3.29 | 3.0992 | 182 | Cu | Fe | 5 | 62.263 | 8.3 | 1.88 | co-precipitation | 70 | 24 | N/A | N/A | 0.8581442 | 81.17 | 0.211 | 10.401 | 7.2 | 5 | 25 | 12 | 0.2 | 50 | 55%
Rehab Mahmoud_2026 | Tetracycline | -1.3 | 444.44 | 3.5 | 3.6 | 1.35 | 3.29 | 3.0992 | 182 | Cu | Fe | 5 | 62.263 | 8.3 | 1.88 | co-precipitation | 70 | 24 | N/A | N/A | 0.8581442 | 81.17 | 0.211 | 10.401 | 7.2 | 7 | 25 | 12 | 0.2 | 50 | 60%
Rehab Mahmoud_2026 | Tetracycline | -1.3 | 444.44 | 3.5 | 3.6 | 1.35 | 3.29 | 3.0992 | 182 | Cu | Fe | 5 | 62.263 | 8.3 | 1.88 | co-precipitation | 70 | 24 | N/A | N/A | 0.8581442 | 81.17 | 0.211 | 10.401 | 7.2 | 9 | 25 | 12 | 0.2 | 50 | 55%
Rehab Mahmoud_2026 | Tetracycline | -1.3 | 444.44 | 3.5 | 3.6 | 1.35 | 3.29 | 3.0992 | 182 | Cu | Fe | 5 | 62.263 | 8.3 | 1.88 | co-precipitation | 70 | 24 | N/A | N/A | 0.8581442 | 81.17 | 0.211 | 10.401 | 7.2 | 5 | 25 | 3 | 0.5 | 50 | 86%
Rehab Mahmoud_2026 | Tetracycline | -1.3 | 444.44 | 3.5 | 3.6 | 1.35 | 3.29 | 3.0992 | 182 | Cu | Fe | 5 | 62.263 | 8.3 | 1.88 | co-precipitation | 70 | 24 | N/A | N/A | 0.8581442 | 81.17 | 0.211 | 10.401 | 7.2 | 5 | 25 | 3 | 1.5 | 50 | 88%
Rehab Mahmoud_2026 | Tetracycline | -1.3 | 444.44 | 3.5 | 3.6 | 1.35 | 3.29 | 3.0992 | 182 | Cu | Fe | 5 | 62.263 | 8.3 | 1.88 | co-precipitation | 70 | 24 | N/A | N/A | 0.8581442 | 81.17 | 0.211 | 10.401 | 7.2 | 5 | 25 | 3 | 2.5 | 50 | 89%
Rehab Mahmoud_2026 | Tetracycline | -1.3 | 444.44 | 3.5 | 3.6 | 1.35 | 3.29 | 3.0992 | 182 | Cu | Fe | 5 | 62.263 | 8.3 | 1.88 | co-precipitation | 70 | 24 | N/A | N/A | 0.8581442 | 81.17 | 0.211 | 10.401 | 7.2 | 5 | 25 | 3 | 3.5 | 50 | 89%
Rehab Mahmoud_2026 | Tetracycline | -1.3 | 444.44 | 3.5 | 3.6 | 1.35 | 3.29 | 3.0992 | 182 | Cu | Fe | 5 | 62.263 | 8.3 | 1.88 | co-precipitation | 70 | 24 | N/A | N/A | 0.8581442 | 81.17 | 0.211 | 10.401 | 7.2 | 5 | 25 | 3 | 4.5 | 50 | 90%
Rehab Mahmoud_2026 | Tetracycline | -1.3 | 444.44 | 3.5 | 3.6 | 1.35 | 3.29 | 3.0992 | 182 | Cu | Fe | 5 | 62.263 | 8.3 | 1.88 | co-precipitation | 70 | 24 | N/A | N/A | 0.8581442 | 81.17 | 0.211 | 10.401 | 7.2 | 5 | 25 | 3 | 5 | 50 | 91%
Rehab Mahmoud_2026 | Tetracycline | -1.3 | 444.44 | 3.5 | 3.6 | 1.35 | 3.29 | 3.0992 | 182 | Cu | Fe | 5 | 62.263 | 8.3 | 1.88 | co-precipitation | 70 | 24 | N/A | N/A | 0.8581442 | 81.17 | 0.211 | 10.401 | 7.2 | 5 | 25 | 3 | 5 | 85 | 76.47%
Rehab Mahmoud_2026 | Tetracycline | -1.3 | 444.44 | 3.5 | 3.6 | 1.35 | 3.29 | 3.0992 | 182 | Cu | Fe | 5 | 62.263 | 8.3 | 1.88 | co-precipitation | 70 | 24 | N/A | N/A | 0.8581442 | 81.17 | 0.211 | 10.401 | 7.2 | 5 | 25 | 3 | 5 | 60 | 16.67%
Rehab Mahmoud_2026 | Tetracycline | -1.3 | 444.44 | 3.5 | 3.6 | 1.35 | 3.29 | 3.0992 | 182 | Cu | Fe | 5 | 62.263 | 8.3 | 1.88 | co-precipitation | 70 | 24 | N/A | N/A | 0.8581442 | 81.17 | 0.211 | 10.401 | 7.2 | 5 | 25 | 3 | 5 | 170 | 52.94%
Rehab Mahmoud_2026 | Tetracycline | -1.3 | 444.44 | 3.5 | 3.6 | 1.35 | 3.29 | 3.0992 | 182 | Cu | Fe | 5 | 62.263 | 8.3 | 1.88 | co-precipitation | 70 | 24 | N/A | N/A | 0.8581442 | 81.17 | 0.211 | 10.401 | 7.2 | 5 | 25 | 3 | 5 | 405 | 55.56%
Rehab Mahmoud_2026 | Tetracycline | -1.3 | 444.44 | 3.5 | 3.6 | 1.35 | 3.29 | 3.0992 | 182 | Cu | Fe | 5 | 62.263 | 8.3 | 1.88 | co-precipitation | 70 | 24 | N/A | N/A | 0.8581442 | 81.17 | 0.211 | 10.401 | 7.2 | 5 | 25 | 3 | 5 | 580 | 51.72%
Rehab Mahmoud_2026 | Tetracycline | -1.3 | 444.44 | 3.5 | 3.6 | 1.35 | 3.29 | 3.0992 | 182 | Cu | Fe | 5 | 62.263 | 8.3 | 1.88 | co-precipitation | 70 | 24 | N/A | N/A | 0.8581442 | 81.17 | 0.211 | 10.401 | 7.2 | 5 | 25 | 3 | 5 | 900 | 44.44%
Rehab Mahmoud_2026 | Tetracycline | -1.3 | 444.44 | 3.5 | 3.6 | 1.35 | 3.29 | 3.0992 | 182 | Cu | Fe | 5 | 62.263 | 8.3 | 1.88 | co-precipitation | 70 | 24 | N/A | N/A | 0.8581442 | 81.17 | 0.211 | 10.401 | 7.2 | 5 | 25 | 3 | 5 | 1125 | 37.78%
Rehab Mahmoud_2026 | Tetracycline | -1.3 | 444.44 | 3.5 | 3.6 | 1.35 | 3.29 | 3.0992 | 182 | Cu | Fe | 5 | 62.263 | 8.3 | 1.88 | co-precipitation | 70 | 24 | N/A | N/A | 0.8581442 | 81.17 | 0.211 | 10.401 | 7.2 | 5 | 25 | 0.08333333333 | 5 | 50 | 18%
Rehab Mahmoud_2026 | Tetracycline | -1.3 | 444.44 | 3.5 | 3.6 | 1.35 | 3.29 | 3.0992 | 182 | Cu | Fe | 5 | 62.263 | 8.3 | 1.88 | co-precipitation | 70 | 24 | N/A | N/A | 0.8581442 | 81.17 | 0.211 | 10.401 | 7.2 | 5 | 25 | 0.1666666667 | 5 | 50 | 23.6%
Rehab Mahmoud_2026 | Tetracycline | -1.3 | 444.44 | 3.5 | 3.6 | 1.35 | 3.29 | 3.0992 | 182 | Cu | Fe | 5 | 62.263 | 8.3 | 1.88 | co-precipitation | 70 | 24 | N/A | N/A | 0.8581442 | 81.17 | 0.211 | 10.401 | 7.2 | 5 | 25 | 0.25 | 5 | 50 | 24.4%
Rehab Mahmoud_2026 | Tetracycline | -1.3 | 444.44 | 3.5 | 3.6 | 1.35 | 3.29 | 3.0992 | 182 | Cu | Fe | 5 | 62.263 | 8.3 | 1.88 | co-precipitation | 70 | 24 | N/A | N/A | 0.8581442 | 81.17 | 0.211 | 10.401 | 7.2 | 5 | 25 | 0.3333333333 | 5 | 50 | 27.2%
Rehab Mahmoud_2026 | Tetracycline | -1.3 | 444.44 | 3.5 | 3.6 | 1.35 | 3.29 | 3.0992 | 182 | Cu | Fe | 5 | 62.263 | 8.3 | 1.88 | co-precipitation | 70 | 24 | N/A | N/A | 0.8581442 | 81.17 | 0.211 | 10.401 | 7.2 | 5 | 25 | 0.5 | 5 | 50 | 28.4%
Rehab Mahmoud_2026 | Tetracycline | -1.3 | 444.44 | 3.5 | 3.6 | 1.35 | 3.29 | 3.0992 | 182 | Cu | Fe | 5 | 62.263 | 8.3 | 1.88 | co-precipitation | 70 | 24 | N/A | N/A | 0.8581442 | 81.17 | 0.211 | 10.401 | 7.2 | 5 | 25 | 1 | 5 | 50 | 29.6%
Rehab Mahmoud_2026 | Tetracycline | -1.3 | 444.44 | 3.5 | 3.6 | 1.35 | 3.29 | 3.0992 | 182 | Cu | Fe | 5 | 62.263 | 8.3 | 1.88 | co-precipitation | 70 | 24 | N/A | N/A | 0.8581442 | 81.17 | 0.211 | 10.401 | 7.2 | 5 | 25 | 2 | 5 | 50 | 31.2%
L. Santamaría_2020 | Diclofenac | 4.51 | 318.13 | 1.81 | 1.85 | 0.55 | 0.77 | 2.025 | 49.3 | Zn | Al | 3 | 55.78 | 7.5 | 1.61 | co-precipitation | 60 | 24 | 400 | 4 | 0.7615941 | 79 | 0.0046 | 0.233 | 7.5 | 4.2 | 25 | 0.17 | 0.1 | 24 | 10.6%
L. Santamaría_2020 | Diclofenac | 4.51 | 318.13 | 1.81 | 1.85 | 0.55 | 0.77 | 2.025 | 49.3 | Zn | Al | 3 | 55.78 | 7.5 | 1.61 | co-precipitation | 60 | 24 | 400 | 4 | 0.7615941 | 79 | 0.0046 | 0.233 | 7.5 | 4.2 | 25 | 0.3 | 0.1 | 24 | 31.81%
L. Santamaría_2020 | Diclofenac | 4.51 | 318.13 | 1.81 | 1.85 | 0.55 | 0.77 | 2.025 | 49.3 | Zn | Al | 3 | 55.78 | 7.5 | 1.61 | co-precipitation | 60 | 24 | 400 | 4 | 0.7615941 | 79 | 0.0046 | 0.233 | 7.5 | 4.2 | 25 | 0.5 | 0.1 | 24 | 31.81%
L. Santamaría_2020 | Diclofenac | 4.51 | 318.13 | 1.81 | 1.85 | 0.55 | 0.77 | 2.025 | 49.3 | Zn | Al | 3 | 55.78 | 7.5 | 1.61 | co-precipitation | 60 | 24 | 400 | 4 | 0.7615941 | 79 | 0.0046 | 0.233 | 7.5 | 4.2 | 25 | 0.83 | 0.1 | 24 | 41.75%
L. Santamaría_2020 | Diclofenac | 4.51 | 318.13 | 1.81 | 1.85 | 0.55 | 0.77 | 2.025 | 49.3 | Zn | Al | 3 | 55.78 | 7.5 | 1.61 | co-precipitation | 60 | 24 | 400 | 4 | 0.7615941 | 79 | 0.0046 | 0.233 | 7.5 | 4.2 | 25 | 1.17 | 0.1 | 24 | 45.73%
L. Santamaría_2020 | Diclofenac | 4.51 | 318.13 | 1.81 | 1.85 | 0.55 | 0.77 | 2.025 | 49.3 | Zn | Al | 3 | 55.78 | 7.5 | 1.61 | co-precipitation | 60 | 24 | 400 | 4 | 0.7615941 | 79 | 0.0046 | 0.233 | 7.5 | 4.2 | 25 | 1.5 | 0.1 | 24 | 49.71%
L. Santamaría_2020 | Diclofenac | 4.51 | 318.13 | 1.81 | 1.85 | 0.55 | 0.77 | 2.025 | 49.3 | Zn | Al | 3 | 55.78 | 7.5 | 1.61 | co-precipitation | 60 | 24 | 400 | 4 | 0.7615941 | 79 | 0.0046 | 0.233 | 7.5 | 4.2 | 25 | 2 | 0.1 | 24 | 52.36%
L. Santamaría_2020 | Diclofenac | 4.51 | 318.13 | 1.81 | 1.85 | 0.55 | 0.77 | 2.025 | 49.3 | Zn | Al | 3 | 55.78 | 7.5 | 1.61 | co-precipitation | 60 | 24 | 400 | 4 | 0.7615941 | 79 | 0.0046 | 0.233 | 7.5 | 4.2 | 25 | 3 | 0.1 | 24 | 52.36%
L. Santamaría_2020 | Diclofenac | 4.51 | 318.13 | 1.81 | 1.85 | 0.55 | 0.77 | 2.025 | 49.3 | Zn | Al | 3 | 55.78 | 7.5 | 1.61 | co-precipitation | 60 | 24 | 400 | 4 | 0.7615941 | 79 | 0.0046 | 0.233 | 7.5 | 4.2 | 25 | 4.5 | 0.1 | 24 | 53.68%
L. Santamaría_2020 | Diclofenac | 4.51 | 318.13 | 1.81 | 1.85 | 0.55 | 0.77 | 2.025 | 49.3 | Zn | Al | 3 | 55.78 | 7.5 | 1.61 | co-precipitation | 60 | 24 | 400 | 4 | 0.7615941 | 79 | 0.0046 | 0.233 | 7.5 | 4.2 | 25 | 5.5 | 0.1 | 24 | 51.03%
L. Santamaría_2020 | Diclofenac | 4.51 | 318.13 | 1.81 | 1.85 | 0.55 | 0.77 | 2.025 | 49.3 | Zn | Al | 3 | 55.78 | 7.5 | 1.61 | co-precipitation | 60 | 24 | 400 | 4 | 0.7615941 | 79 | 0.0046 | 0.233 | 7.5 | 4.2 | 25 | 8 | 0.1 | 24 | 53.02%
L. Santamaría_2020 | Diclofenac | 4.51 | 318.13 | 1.81 | 1.85 | 0.55 | 0.77 | 2.025 | 49.3 | Zn | Al | 3 | 55.78 | 7.5 | 1.61 | co-precipitation | 60 | 24 | 400 | 4 | 0.7615941 | 79 | 0.0046 | 0.233 | 7.5 | 4.2 | 25 | 0.17 | 0.2 | 24 | 17.23%
L. Santamaría_2020 | Diclofenac | 4.51 | 318.13 | 1.81 | 1.85 | 0.55 | 0.77 | 2.025 | 49.3 | Zn | Al | 3 | 55.78 | 7.5 | 1.61 | co-precipitation | 60 | 24 | 400 | 4 | 0.7615941 | 79 | 0.0046 | 0.233 | 7.5 | 4.2 | 25 | 0.33 | 0.2 | 24 | 34.47%
L. Santamaría_2020 | Diclofenac | 4.51 | 318.13 | 1.81 | 1.85 | 0.55 | 0.77 | 2.025 | 49.3 | Zn | Al | 3 | 55.78 | 7.5 | 1.61 | co-precipitation | 60 | 24 | 400 | 4 | 0.7615941 | 79 | 0.0046 | 0.233 | 7.5 | 4.2 | 25 | 0.5 | 0.2 | 24 | 43.74%
L. Santamaría_2020 | Diclofenac | 4.51 | 318.13 | 1.81 | 1.85 | 0.55 | 0.77 | 2.025 | 49.3 | Zn | Al | 3 | 55.78 | 7.5 | 1.61 | co-precipitation | 60 | 24 | 400 | 4 | 0.7615941 | 79 | 0.0046 | 0.233 | 7.5 | 4.2 | 25 | 0.67 | 0.2 | 24 | 50.37%
L. Santamaría_2020 | Diclofenac | 4.51 | 318.13 | 1.81 | 1.85 | 0.55 | 0.77 | 2.025 | 49.3 | Zn | Al | 3 | 55.78 | 7.5 | 1.61 | co-precipitation | 60 | 24 | 400 | 4 | 0.7615941 | 79 | 0.0046 | 0.233 | 7.5 | 4.2 | 25 | 0.83 | 0.2 | 24 | 51.7%
L. Santamaría_2020 | Diclofenac | 4.51 | 318.13 | 1.81 | 1.85 | 0.55 | 0.77 | 2.025 | 49.3 | Zn | Al | 3 | 55.78 | 7.5 | 1.61 | co-precipitation | 60 | 24 | 400 | 4 | 0.7615941 | 79 | 0.0046 | 0.233 | 7.5 | 4.2 | 25 | 1.17 | 0.2 | 24 | 57%
L. Santamaría_2020 | Diclofenac | 4.51 | 318.13 | 1.81 | 1.85 | 0.55 | 0.77 | 2.025 | 49.3 | Zn | Al | 3 | 55.78 | 7.5 | 1.61 | co-precipitation | 60 | 24 | 400 | 4 | 0.7615941 | 79 | 0.0046 | 0.233 | 7.5 | 4.2 | 25 | 1.5 | 0.2 | 24 | 60.98%
L. Santamaría_2020 | Diclofenac | 4.51 | 318.13 | 1.81 | 1.85 | 0.55 | 0.77 | 2.025 | 49.3 | Zn | Al | 3 | 55.78 | 7.5 | 1.61 | co-precipitation | 60 | 24 | 400 | 4 | 0.7615941 | 79 | 0.0046 | 0.233 | 7.5 | 4.2 | 25 | 2 | 0.2 | 24 | 63.62%
L. Santamaría_2020 | Diclofenac | 4.51 | 318.13 | 1.81 | 1.85 | 0.55 | 0.77 | 2.025 | 49.3 | Zn | Al | 3 | 55.78 | 7.5 | 1.61 | co-precipitation | 60 | 24 | 400 | 4 | 0.7615941 | 79 | 0.0046 | 0.233 | 7.5 | 4.2 | 25 | 3 | 0.2 | 24 | 66.28%
L. Santamaría_2020 | Diclofenac | 4.51 | 318.13 | 1.81 | 1.85 | 0.55 | 0.77 | 2.025 | 49.3 | Zn | Al | 3 | 55.78 | 7.5 | 1.61 | co-precipitation | 60 | 24 | 400 | 4 | 0.7615941 | 79 | 0.0046 | 0.233 | 7.5 | 4.2 | 25 | 4.5 | 0.2 | 24 | 66.28%
L. Santamaría_2020 | Diclofenac | 4.51 | 318.13 | 1.81 | 1.85 | 0.55 | 0.77 | 2.025 | 49.3 | Zn | Al | 3 | 55.78 | 7.5 | 1.61 | co-precipitation | 60 | 24 | 400 | 4 | 0.7615941 | 79 | 0.0046 | 0.233 | 7.5 | 4.2 | 25 | 6.5 | 0.2 | 24 | 64.95%
L. Santamaría_2020 | Diclofenac | 4.51 | 318.13 | 1.81 | 1.85 | 0.55 | 0.77 | 2.025 | 49.3 | Zn | Al | 3 | 55.78 | 7.5 | 1.61 | co-precipitation | 60 | 24 | 400 | 4 | 0.7615941 | 79 | 0.0046 | 0.233 | 7.5 | 4.2 | 25 | 8 | 0.2 | 24 | 66.28%
L. Santamaría_2020 | Diclofenac | 4.51 | 318.13 | 1.81 | 1.85 | 0.55 | 0.77 | 2.025 | 49.3 | Zn | Al | 3 | 55.78 | 7.5 | 1.61 | co-precipitation | 60 | 24 | 400 | 4 | 0.7615941 | 79 | 0.0046 | 0.233 | 7.5 | 4.2 | 25 | 0.17 | 0.4 | 24 | 18.55%
L. Santamaría_2020 | Diclofenac | 4.51 | 318.13 | 1.81 | 1.85 | 0.55 | 0.77 | 2.025 | 49.3 | Zn | Al | 3 | 55.78 | 7.5 | 1.61 | co-precipitation | 60 | 24 | 400 | 4 | 0.7615941 | 79 | 0.0046 | 0.233 | 7.5 | 4.2 | 25 | 0.33 | 0.4 | 24 | 29.17%
L. Santamaría_2020 | Diclofenac | 4.51 | 318.13 | 1.81 | 1.85 | 0.55 | 0.77 | 2.025 | 49.3 | Zn | Al | 3 | 55.78 | 7.5 | 1.61 | co-precipitation | 60 | 24 | 400 | 4 | 0.7615941 | 79 | 0.0046 | 0.233 | 7.5 | 4.2 | 25 | 0.5 | 0.4 | 24 | 31.82%
L. Santamaría_2020 | Diclofenac | 4.51 | 318.13 | 1.81 | 1.85 | 0.55 | 0.77 | 2.025 | 49.3 | Zn | Al | 3 | 55.78 | 7.5 | 1.61 | co-precipitation | 60 | 24 | 400 | 4 | 0.7615941 | 79 | 0.0046 | 0.233 | 7.5 | 4.2 | 25 | 0.83 | 0.4 | 24 | 34.47%
L. Santamaría_2020 | Diclofenac | 4.51 | 318.13 | 1.81 | 1.85 | 0.55 | 0.77 | 2.025 | 49.3 | Zn | Al | 3 | 55.78 | 7.5 | 1.61 | co-precipitation | 60 | 24 | 400 | 4 | 0.7615941 | 79 | 0.0046 | 0.233 | 7.5 | 4.2 | 25 | 1.17 | 0.4 | 24 | 39.77%
L. Santamaría_2020 | Diclofenac | 4.51 | 318.13 | 1.81 | 1.85 | 0.55 | 0.77 | 2.025 | 49.3 | Zn | Al | 3 | 55.78 | 7.5 | 1.61 | co-precipitation | 60 | 24 | 400 | 4 | 0.7615941 | 79 | 0.0046 | 0.233 | 7.5 | 4.2 | 25 | 1.5 | 0.4 | 24 | 45.07%
L. Santamaría_2020 | Diclofenac | 4.51 | 318.13 | 1.81 | 1.85 | 0.55 | 0.77 | 2.025 | 49.3 | Zn | Al | 3 | 55.78 | 7.5 | 1.61 | co-precipitation | 60 | 24 | 400 | 4 | 0.7615941 | 79 | 0.0046 | 0.233 | 7.5 | 4.2 | 25 | 2 | 0.4 | 24 | 55.67%
L. Santamaría_2020 | Diclofenac | 4.51 | 318.13 | 1.81 | 1.85 | 0.55 | 0.77 | 2.025 | 49.3 | Zn | Al | 3 | 55.78 | 7.5 | 1.61 | co-precipitation | 60 | 24 | 400 | 4 | 0.7615941 | 79 | 0.0046 | 0.233 | 7.5 | 4.2 | 25 | 2.5 | 0.4 | 24 | 66.28%
L. Santamaría_2020 | Diclofenac | 4.51 | 318.13 | 1.81 | 1.85 | 0.55 | 0.77 | 2.025 | 49.3 | Zn | Al | 3 | 55.78 | 7.5 | 1.61 | co-precipitation | 60 | 24 | 400 | 4 | 0.7615941 | 79 | 0.0046 | 0.233 | 7.5 | 4.2 | 25 | 3 | 0.4 | 24 | 71.58%
L. Santamaría_2020 | Diclofenac | 4.51 | 318.13 | 1.81 | 1.85 | 0.55 | 0.77 | 2.025 | 49.3 | Zn | Al | 3 | 55.78 | 7.5 | 1.61 | co-precipitation | 60 | 24 | 400 | 4 | 0.7615941 | 79 | 0.0046 | 0.233 | 7.5 | 4.2 | 25 | 5.17 | 0.4 | 24 | 79.53%
L. Santamaría_2020 | Diclofenac | 4.51 | 318.13 | 1.81 | 1.85 | 0.55 | 0.77 | 2.025 | 49.3 | Zn | Al | 3 | 55.78 | 7.5 | 1.61 | co-precipitation | 60 | 24 | 400 | 4 | 0.7615941 | 79 | 0.0046 | 0.233 | 7.5 | 4.2 | 25 | 6.5 | 0.4 | 24 | 79.53%
L. Santamaría_2020 | Diclofenac | 4.51 | 318.13 | 1.81 | 1.85 | 0.55 | 0.77 | 2.025 | 49.3 | Zn | Al | 3 | 55.78 | 7.5 | 1.61 | co-precipitation | 60 | 24 | 400 | 4 | 0.7615941 | 79 | 0.0046 | 0.233 | 7.5 | 4.2 | 25 | 8 | 0.4 | 24 | 79.53%
L. Santamaría_2020 | Diclofenac | 4.51 | 318.13 | 1.81 | 1.85 | 0.55 | 0.77 | 2.025 | 49.3 | Zn | Al | 3 | 55.78 | 7.5 | 1.61 | co-precipitation | 60 | 24 | 400 | 4 | 0.7615941 | 79 | 0.0046 | 0.233 | 7.5 | 4.2 | 25 | 0.17 | 0.2 | 8 | 0.8%
L. Santamaría_2020 | Diclofenac | 4.51 | 318.13 | 1.81 | 1.85 | 0.55 | 0.77 | 2.025 | 49.3 | Zn | Al | 3 | 55.78 | 7.5 | 1.61 | co-precipitation | 60 | 24 | 400 | 4 | 0.7615941 | 79 | 0.0046 | 0.233 | 7.5 | 4.2 | 25 | 0.33 | 0.2 | 8 | 1.6%
L. Santamaría_2020 | Diclofenac | 4.51 | 318.13 | 1.81 | 1.85 | 0.55 | 0.77 | 2.025 | 49.3 | Zn | Al | 3 | 55.78 | 7.5 | 1.61 | co-precipitation | 60 | 24 | 400 | 4 | 0.7615941 | 79 | 0.0046 | 0.233 | 7.5 | 4.2 | 25 | 0.83 | 0.2 | 8 | 3.975%
L. Santamaría_2020 | Diclofenac | 4.51 | 318.13 | 1.81 | 1.85 | 0.55 | 0.77 | 2.025 | 49.3 | Zn | Al | 3 | 55.78 | 7.5 | 1.61 | co-precipitation | 60 | 24 | 400 | 4 | 0.7615941 | 79 | 0.0046 | 0.233 | 7.5 | 4.2 | 25 | 1.17 | 0.2 | 8 | 2.375%
L. Santamaría_2020 | Diclofenac | 4.51 | 318.13 | 1.81 | 1.85 | 0.55 | 0.77 | 2.025 | 49.3 | Zn | Al | 3 | 55.78 | 7.5 | 1.61 | co-precipitation | 60 | 24 | 400 | 4 | 0.7615941 | 79 | 0.0046 | 0.233 | 7.5 | 4.2 | 25 | 1.5 | 0.2 | 8 | 5.575%
L. Santamaría_2020 | Diclofenac | 4.51 | 318.13 | 1.81 | 1.85 | 0.55 | 0.77 | 2.025 | 49.3 | Zn | Al | 3 | 55.78 | 7.5 | 1.61 | co-precipitation | 60 | 24 | 400 | 4 | 0.7615941 | 79 | 0.0046 | 0.233 | 7.5 | 4.2 | 25 | 2 | 0.2 | 8 | 7.15%
L. Santamaría_2020 | Diclofenac | 4.51 | 318.13 | 1.81 | 1.85 | 0.55 | 0.77 | 2.025 | 49.3 | Zn | Al | 3 | 55.78 | 7.5 | 1.61 | co-precipitation | 60 | 24 | 400 | 4 | 0.7615941 | 79 | 0.0046 | 0.233 | 7.5 | 4.2 | 25 | 3 | 0.2 | 8 | 12.72%
L. Santamaría_2020 | Diclofenac | 4.51 | 318.13 | 1.81 | 1.85 | 0.55 | 0.77 | 2.025 | 49.3 | Zn | Al | 3 | 55.78 | 7.5 | 1.61 | co-precipitation | 60 | 24 | 400 | 4 | 0.7615941 | 79 | 0.0046 | 0.233 | 7.5 | 4.2 | 25 | 5.17 | 0.2 | 8 | 17.5%
L. Santamaría_2020 | Diclofenac | 4.51 | 318.13 | 1.81 | 1.85 | 0.55 | 0.77 | 2.025 | 49.3 | Zn | Al | 3 | 55.78 | 7.5 | 1.61 | co-precipitation | 60 | 24 | 400 | 4 | 0.7615941 | 79 | 0.0046 | 0.233 | 7.5 | 4.2 | 25 | 7 | 0.2 | 8 | 15.9%
L. Santamaría_2020 | Diclofenac | 4.51 | 318.13 | 1.81 | 1.85 | 0.55 | 0.77 | 2.025 | 49.3 | Zn | Al | 3 | 55.78 | 7.5 | 1.61 | co-precipitation | 60 | 24 | 400 | 4 | 0.7615941 | 79 | 0.0046 | 0.233 | 7.5 | 4.2 | 25 | 8 | 0.2 | 8 | 15.1%
L. Santamaría_2020 | Diclofenac | 4.51 | 318.13 | 1.81 | 1.85 | 0.55 | 0.77 | 2.025 | 49.3 | Zn | Al | 3 | 55.78 | 7.5 | 1.61 | co-precipitation | 60 | 24 | 400 | 4 | 0.7615941 | 79 | 0.0046 | 0.233 | 7.5 | 4.2 | 25 | 0.17 | 0.2 | 16 | 5.563%
L. Santamaría_2020 | Diclofenac | 4.51 | 318.13 | 1.81 | 1.85 | 0.55 | 0.77 | 2.025 | 49.3 | Zn | Al | 3 | 55.78 | 7.5 | 1.61 | co-precipitation | 60 | 24 | 400 | 4 | 0.7615941 | 79 | 0.0046 | 0.233 | 7.5 | 4.2 | 25 | 0.33 | 0.2 | 16 | 11.54%
L. Santamaría_2020 | Diclofenac | 4.51 | 318.13 | 1.81 | 1.85 | 0.55 | 0.77 | 2.025 | 49.3 | Zn | Al | 3 | 55.78 | 7.5 | 1.61 | co-precipitation | 60 | 24 | 400 | 4 | 0.7615941 | 79 | 0.0046 | 0.233 | 7.5 | 4.2 | 25 | 0.5 | 0.2 | 16 | 19.09%
L. Santamaría_2020 | Diclofenac | 4.51 | 318.13 | 1.81 | 1.85 | 0.55 | 0.77 | 2.025 | 49.3 | Zn | Al | 3 | 55.78 | 7.5 | 1.61 | co-precipitation | 60 | 24 | 400 | 4 | 0.7615941 | 79 | 0.0046 | 0.233 | 7.5 | 4.2 | 25 | 0.83 | 0.2 | 16 | 34.99%
L. Santamaría_2020 | Diclofenac | 4.51 | 318.13 | 1.81 | 1.85 | 0.55 | 0.77 | 2.025 | 49.3 | Zn | Al | 3 | 55.78 | 7.5 | 1.61 | co-precipitation | 60 | 24 | 400 | 4 | 0.7615941 | 79 | 0.0046 | 0.233 | 7.5 | 4.2 | 25 | 1.17 | 0.2 | 16 | 44.94%
L. Santamaría_2020 | Diclofenac | 4.51 | 318.13 | 1.81 | 1.85 | 0.55 | 0.77 | 2.025 | 49.3 | Zn | Al | 3 | 55.78 | 7.5 | 1.61 | co-precipitation | 60 | 24 | 400 | 4 | 0.7615941 | 79 | 0.0046 | 0.233 | 7.5 | 4.2 | 25 | 2 | 0.2 | 16 | 59.65%
L. Santamaría_2020 | Diclofenac | 4.51 | 318.13 | 1.81 | 1.85 | 0.55 | 0.77 | 2.025 | 49.3 | Zn | Al | 3 | 55.78 | 7.5 | 1.61 | co-precipitation | 60 | 24 | 400 | 4 | 0.7615941 | 79 | 0.0046 | 0.233 | 7.5 | 4.2 | 25 | 3 | 0.2 | 16 | 77.94%
L. Santamaría_2020 | Diclofenac | 4.51 | 318.13 | 1.81 | 1.85 | 0.55 | 0.77 | 2.025 | 49.3 | Zn | Al | 3 | 55.78 | 7.5 | 1.61 | co-precipitation | 60 | 24 | 400 | 4 | 0.7615941 | 79 | 0.0046 | 0.233 | 7.5 | 4.2 | 25 | 5.17 | 0.2 | 16 | 88.28%
L. Santamaría_2020 | Diclofenac | 4.51 | 318.13 | 1.81 | 1.85 | 0.55 | 0.77 | 2.025 | 49.3 | Zn | Al | 3 | 55.78 | 7.5 | 1.61 | co-precipitation | 60 | 24 | 400 | 4 | 0.7615941 | 79 | 0.0046 | 0.233 | 7.5 | 4.2 | 25 | 7 | 0.2 | 16 | 84.3%
L. Santamaría_2020 | Diclofenac | 4.51 | 318.13 | 1.81 | 1.85 | 0.55 | 0.77 | 2.025 | 49.3 | Zn | Al | 3 | 55.78 | 7.5 | 1.61 | co-precipitation | 60 | 24 | 400 | 4 | 0.7615941 | 79 | 0.0046 | 0.233 | 7.5 | 4.2 | 25 | 8 | 0.2 | 16 | 83.91%
L. Santamaría_2020 | Diclofenac | 4.51 | 318.13 | 1.81 | 1.85 | 0.55 | 0.77 | 2.025 | 49.3 | Zn | Al | 3 | 55.78 | 7.5 | 1.61 | co-precipitation | 60 | 24 | 400 | 4 | 0.7615941 | 79 | 0.0046 | 0.233 | 7.5 | 4.2 | 25 | 0.17 | 0.2 | 24 | 17.5%
L. Santamaría_2020 | Diclofenac | 4.51 | 318.13 | 1.81 | 1.85 | 0.55 | 0.77 | 2.025 | 49.3 | Zn | Al | 3 | 55.78 | 7.5 | 1.61 | co-precipitation | 60 | 24 | 400 | 4 | 0.7615941 | 79 | 0.0046 | 0.233 | 7.5 | 4.2 | 25 | 0.33 | 0.2 | 24 | 34.99%
L. Santamaría_2020 | Diclofenac | 4.51 | 318.13 | 1.81 | 1.85 | 0.55 | 0.77 | 2.025 | 49.3 | Zn | Al | 3 | 55.78 | 7.5 | 1.61 | co-precipitation | 60 | 24 | 400 | 4 | 0.7615941 | 79 | 0.0046 | 0.233 | 7.5 | 4.2 | 25 | 0.5 | 0.2 | 24 | 43.48%
L. Santamaría_2020 | Diclofenac | 4.51 | 318.13 | 1.81 | 1.85 | 0.55 | 0.77 | 2.025 | 49.3 | Zn | Al | 3 | 55.78 | 7.5 | 1.61 | co-precipitation | 60 | 24 | 400 | 4 | 0.7615941 | 79 | 0.0046 | 0.233 | 7.5 | 4.2 | 25 | 0.67 | 0.2 | 24 | 49.58%
L. Santamaría_2020 | Diclofenac | 4.51 | 318.13 | 1.81 | 1.85 | 0.55 | 0.77 | 2.025 | 49.3 | Zn | Al | 3 | 55.78 | 7.5 | 1.61 | co-precipitation | 60 | 24 | 400 | 4 | 0.7615941 | 79 | 0.0046 | 0.233 | 7.5 | 4.2 | 25 | 0.83 | 0.2 | 24 | 51.96%
L. Santamaría_2020 | Diclofenac | 4.51 | 318.13 | 1.81 | 1.85 | 0.55 | 0.77 | 2.025 | 49.3 | Zn | Al | 3 | 55.78 | 7.5 | 1.61 | co-precipitation | 60 | 24 | 400 | 4 | 0.7615941 | 79 | 0.0046 | 0.233 | 7.5 | 4.2 | 25 | 1.17 | 0.2 | 24 | 57%
L. Santamaría_2020 | Diclofenac | 4.51 | 318.13 | 1.81 | 1.85 | 0.55 | 0.77 | 2.025 | 49.3 | Zn | Al | 3 | 55.78 | 7.5 | 1.61 | co-precipitation | 60 | 24 | 400 | 4 | 0.7615941 | 79 | 0.0046 | 0.233 | 7.5 | 4.2 | 25 | 1.5 | 0.2 | 24 | 60.71%
L. Santamaría_2020 | Diclofenac | 4.51 | 318.13 | 1.81 | 1.85 | 0.55 | 0.77 | 2.025 | 49.3 | Zn | Al | 3 | 55.78 | 7.5 | 1.61 | co-precipitation | 60 | 24 | 400 | 4 | 0.7615941 | 79 | 0.0046 | 0.233 | 7.5 | 4.2 | 25 | 2 | 0.2 | 24 | 63.36%
L. Santamaría_2020 | Diclofenac | 4.51 | 318.13 | 1.81 | 1.85 | 0.55 | 0.77 | 2.025 | 49.3 | Zn | Al | 3 | 55.78 | 7.5 | 1.61 | co-precipitation | 60 | 24 | 400 | 4 | 0.7615941 | 79 | 0.0046 | 0.233 | 7.5 | 4.2 | 25 | 3 | 0.2 | 24 | 65.75%
L. Santamaría_2020 | Diclofenac | 4.51 | 318.13 | 1.81 | 1.85 | 0.55 | 0.77 | 2.025 | 49.3 | Zn | Al | 3 | 55.78 | 7.5 | 1.61 | co-precipitation | 60 | 24 | 400 | 4 | 0.7615941 | 79 | 0.0046 | 0.233 | 7.5 | 4.2 | 25 | 4.5 | 0.2 | 24 | 66.28%
L. Santamaría_2020 | Diclofenac | 4.51 | 318.13 | 1.81 | 1.85 | 0.55 | 0.77 | 2.025 | 49.3 | Zn | Al | 3 | 55.78 | 7.5 | 1.61 | co-precipitation | 60 | 24 | 400 | 4 | 0.7615941 | 79 | 0.0046 | 0.233 | 7.5 | 4.2 | 25 | 6.5 | 0.2 | 24 | 64.68%
L. Santamaría_2020 | Diclofenac | 4.51 | 318.13 | 1.81 | 1.85 | 0.55 | 0.77 | 2.025 | 49.3 | Zn | Al | 3 | 55.78 | 7.5 | 1.61 | co-precipitation | 60 | 24 | 400 | 4 | 0.7615941 | 79 | 0.0046 | 0.233 | 7.5 | 4.2 | 25 | 8 | 0.2 | 24 | 66.28%
L. Santamaría_2020 | Diclofenac | 4.51 | 318.13 | 1.81 | 1.85 | 0.55 | 0.77 | 2.025 | 49.3 | Zn | TiAl | 3 | 61.002 | 7.75 | 1.6225 | co-precipitation | 60 | 24 | 400 | 4 | 0.7519134 | 100 | 0.0041 | 1.64 | 7.5 | 4.2 | 25 | 0.17 | 0.1 | 24 | 7.954%
L. Santamaría_2020 | Diclofenac | 4.51 | 318.13 | 1.81 | 1.85 | 0.55 | 0.77 | 2.025 | 49.3 | Zn | TiAl | 3 | 61.002 | 7.75 | 1.6225 | co-precipitation | 60 | 24 | 400 | 4 | 0.7519134 | 100 | 0.0041 | 1.64 | 7.5 | 4.2 | 25 | 0.33 | 0.1 | 24 | 15.38%
L. Santamaría_2020 | Diclofenac | 4.51 | 318.13 | 1.81 | 1.85 | 0.55 | 0.77 | 2.025 | 49.3 | Zn | TiAl | 3 | 61.002 | 7.75 | 1.6225 | co-precipitation | 60 | 24 | 400 | 4 | 0.7519134 | 100 | 0.0041 | 1.64 | 7.5 | 4.2 | 25 | 0.5 | 0.1 | 24 | 19.62%
L. Santamaría_2020 | Diclofenac | 4.51 | 318.13 | 1.81 | 1.85 | 0.55 | 0.77 | 2.025 | 49.3 | Zn | TiAl | 3 | 61.002 | 7.75 | 1.6225 | co-precipitation | 60 | 24 | 400 | 4 | 0.7519134 | 100 | 0.0041 | 1.64 | 7.5 | 4.2 | 25 | 0.67 | 0.1 | 24 | 22.8%
L. Santamaría_2020 | Diclofenac | 4.51 | 318.13 | 1.81 | 1.85 | 0.55 | 0.77 | 2.025 | 49.3 | Zn | TiAl | 3 | 61.002 | 7.75 | 1.6225 | co-precipitation | 60 | 24 | 400 | 4 | 0.7519134 | 100 | 0.0041 | 1.64 | 7.5 | 4.2 | 25 | 1 | 0.1 | 24 | 26.51%
L. Santamaría_2020 | Diclofenac | 4.51 | 318.13 | 1.81 | 1.85 | 0.55 | 0.77 | 2.025 | 49.3 | Zn | TiAl | 3 | 61.002 | 7.75 | 1.6225 | co-precipitation | 60 | 24 | 400 | 4 | 0.7519134 | 100 | 0.0041 | 1.64 | 7.5 | 4.2 | 25 | 1.5 | 0.1 | 24 | 30.09%
L. Santamaría_2020 | Diclofenac | 4.51 | 318.13 | 1.81 | 1.85 | 0.55 | 0.77 | 2.025 | 49.3 | Zn | TiAl | 3 | 61.002 | 7.75 | 1.6225 | co-precipitation | 60 | 24 | 400 | 4 | 0.7519134 | 100 | 0.0041 | 1.64 | 7.5 | 4.2 | 25 | 2 | 0.1 | 24 | 32.74%
L. Santamaría_2020 | Diclofenac | 4.51 | 318.13 | 1.81 | 1.85 | 0.55 | 0.77 | 2.025 | 49.3 | Zn | TiAl | 3 | 61.002 | 7.75 | 1.6225 | co-precipitation | 60 | 24 | 400 | 4 | 0.7519134 | 100 | 0.0041 | 1.64 | 7.5 | 4.2 | 25 | 3 | 0.1 | 24 | 35.92%
L. Santamaría_2020 | Diclofenac | 4.51 | 318.13 | 1.81 | 1.85 | 0.55 | 0.77 | 2.025 | 49.3 | Zn | TiAl | 3 | 61.002 | 7.75 | 1.6225 | co-precipitation | 60 | 24 | 400 | 4 | 0.7519134 | 100 | 0.0041 | 1.64 | 7.5 | 4.2 | 25 | 4 | 0.1 | 24 | 35.79%
L. Santamaría_2020 | Diclofenac | 4.51 | 318.13 | 1.81 | 1.85 | 0.55 | 0.77 | 2.025 | 49.3 | Zn | TiAl | 3 | 61.002 | 7.75 | 1.6225 | co-precipitation | 60 | 24 | 400 | 4 | 0.7519134 | 100 | 0.0041 | 1.64 | 7.5 | 4.2 | 25 | 5 | 0.1 | 24 | 36.32%
L. Santamaría_2020 | Diclofenac | 4.51 | 318.13 | 1.81 | 1.85 | 0.55 | 0.77 | 2.025 | 49.3 | Zn | TiAl | 3 | 61.002 | 7.75 | 1.6225 | co-precipitation | 60 | 24 | 400 | 4 | 0.7519134 | 100 | 0.0041 | 1.64 | 7.5 | 4.2 | 25 | 8 | 0.1 | 24 | 36.05%
L. Santamaría_2020 | Diclofenac | 4.51 | 318.13 | 1.81 | 1.85 | 0.55 | 0.77 | 2.025 | 49.3 | Zn | TiAl | 3 | 61.002 | 7.75 | 1.6225 | co-precipitation | 60 | 24 | 400 | 4 | 0.7519134 | 100 | 0.0041 | 1.64 | 7.5 | 4.2 | 25 | 0.17 | 0.2 | 24 | 6.367%
L. Santamaría_2020 | Diclofenac | 4.51 | 318.13 | 1.81 | 1.85 | 0.55 | 0.77 | 2.025 | 49.3 | Zn | TiAl | 3 | 61.002 | 7.75 | 1.6225 | co-precipitation | 60 | 24 | 400 | 4 | 0.7519134 | 100 | 0.0041 | 1.64 | 7.5 | 4.2 | 25 | 0.33 | 0.2 | 24 | 19.62%
L. Santamaría_2020 | Diclofenac | 4.51 | 318.13 | 1.81 | 1.85 | 0.55 | 0.77 | 2.025 | 49.3 | Zn | TiAl | 3 | 61.002 | 7.75 | 1.6225 | co-precipitation | 60 | 24 | 400 | 4 | 0.7519134 | 100 | 0.0041 | 1.64 | 7.5 | 4.2 | 25 | 0.5 | 0.2 | 24 | 26.78%
L. Santamaría_2020 | Diclofenac | 4.51 | 318.13 | 1.81 | 1.85 | 0.55 | 0.77 | 2.025 | 49.3 | Zn | TiAl | 3 | 61.002 | 7.75 | 1.6225 | co-precipitation | 60 | 24 | 400 | 4 | 0.7519134 | 100 | 0.0041 | 1.64 | 7.5 | 4.2 | 25 | 0.67 | 0.2 | 24 | 31.02%
L. Santamaría_2020 | Diclofenac | 4.51 | 318.13 | 1.81 | 1.85 | 0.55 | 0.77 | 2.025 | 49.3 | Zn | TiAl | 3 | 61.002 | 7.75 | 1.6225 | co-precipitation | 60 | 24 | 400 | 4 | 0.7519134 | 100 | 0.0041 | 1.64 | 7.5 | 4.2 | 25 | 0.83 | 0.2 | 24 | 33.67%
L. Santamaría_2020 | Diclofenac | 4.51 | 318.13 | 1.81 | 1.85 | 0.55 | 0.77 | 2.025 | 49.3 | Zn | TiAl | 3 | 61.002 | 7.75 | 1.6225 | co-precipitation | 60 | 24 | 400 | 4 | 0.7519134 | 100 | 0.0041 | 1.64 | 7.5 | 4.2 | 25 | 1 | 0.2 | 24 | 36.85%
L. Santamaría_2020 | Diclofenac | 4.51 | 318.13 | 1.81 | 1.85 | 0.55 | 0.77 | 2.025 | 49.3 | Zn | TiAl | 3 | 61.002 | 7.75 | 1.6225 | co-precipitation | 60 | 24 | 400 | 4 | 0.7519134 | 100 | 0.0041 | 1.64 | 7.5 | 4.2 | 25 | 1.5 | 0.2 | 24 | 44.01%
L. Santamaría_2020 | Diclofenac | 4.51 | 318.13 | 1.81 | 1.85 | 0.55 | 0.77 | 2.025 | 49.3 | Zn | TiAl | 3 | 61.002 | 7.75 | 1.6225 | co-precipitation | 60 | 24 | 400 | 4 | 0.7519134 | 100 | 0.0041 | 1.64 | 7.5 | 4.2 | 25 | 2 | 0.2 | 24 | 50.11%
L. Santamaría_2020 | Diclofenac | 4.51 | 318.13 | 1.81 | 1.85 | 0.55 | 0.77 | 2.025 | 49.3 | Zn | TiAl | 3 | 61.002 | 7.75 | 1.6225 | co-precipitation | 60 | 24 | 400 | 4 | 0.7519134 | 100 | 0.0041 | 1.64 | 7.5 | 4.2 | 25 | 3 | 0.2 | 24 | 55.41%
L. Santamaría_2020 | Diclofenac | 4.51 | 318.13 | 1.81 | 1.85 | 0.55 | 0.77 | 2.025 | 49.3 | Zn | TiAl | 3 | 61.002 | 7.75 | 1.6225 | co-precipitation | 60 | 24 | 400 | 4 | 0.7519134 | 100 | 0.0041 | 1.64 | 7.5 | 4.2 | 25 | 4 | 0.2 | 24 | 58.06%
L. Santamaría_2020 | Diclofenac | 4.51 | 318.13 | 1.81 | 1.85 | 0.55 | 0.77 | 2.025 | 49.3 | Zn | TiAl | 3 | 61.002 | 7.75 | 1.6225 | co-precipitation | 60 | 24 | 400 | 4 | 0.7519134 | 100 | 0.0041 | 1.64 | 7.5 | 4.2 | 25 | 5 | 0.2 | 24 | 59.38%
L. Santamaría_2020 | Diclofenac | 4.51 | 318.13 | 1.81 | 1.85 | 0.55 | 0.77 | 2.025 | 49.3 | Zn | TiAl | 3 | 61.002 | 7.75 | 1.6225 | co-precipitation | 60 | 24 | 400 | 4 | 0.7519134 | 100 | 0.0041 | 1.64 | 7.5 | 4.2 | 25 | 6 | 0.2 | 24 | 60.18%
L. Santamaría_2020 | Diclofenac | 4.51 | 318.13 | 1.81 | 1.85 | 0.55 | 0.77 | 2.025 | 49.3 | Zn | TiAl | 3 | 61.002 | 7.75 | 1.6225 | co-precipitation | 60 | 24 | 400 | 4 | 0.7519134 | 100 | 0.0041 | 1.64 | 7.5 | 4.2 | 25 | 7 | 0.2 | 24 | 59.92%
L. Santamaría_2020 | Diclofenac | 4.51 | 318.13 | 1.81 | 1.85 | 0.55 | 0.77 | 2.025 | 49.3 | Zn | TiAl | 3 | 61.002 | 7.75 | 1.6225 | co-precipitation | 60 | 24 | 400 | 4 | 0.7519134 | 100 | 0.0041 | 1.64 | 7.5 | 4.2 | 25 | 0.17 | 0.4 | 24 | 10.6%
L. Santamaría_2020 | Diclofenac | 4.51 | 318.13 | 1.81 | 1.85 | 0.55 | 0.77 | 2.025 | 49.3 | Zn | TiAl | 3 | 61.002 | 7.75 | 1.6225 | co-precipitation | 60 | 24 | 400 | 4 | 0.7519134 | 100 | 0.0041 | 1.64 | 7.5 | 4.2 | 25 | 0.33 | 0.4 | 24 | 14.85%
L. Santamaría_2020 | Diclofenac | 4.51 | 318.13 | 1.81 | 1.85 | 0.55 | 0.77 | 2.025 | 49.3 | Zn | TiAl | 3 | 61.002 | 7.75 | 1.6225 | co-precipitation | 60 | 24 | 400 | 4 | 0.7519134 | 100 | 0.0041 | 1.64 | 7.5 | 4.2 | 25 | 0.5 | 0.4 | 24 | 16.43%
L. Santamaría_2020 | Diclofenac | 4.51 | 318.13 | 1.81 | 1.85 | 0.55 | 0.77 | 2.025 | 49.3 | Zn | TiAl | 3 | 61.002 | 7.75 | 1.6225 | co-precipitation | 60 | 24 | 400 | 4 | 0.7519134 | 100 | 0.0041 | 1.64 | 7.5 | 4.2 | 25 | 1 | 0.4 | 24 | 18.03%
L. Santamaría_2020 | Diclofenac | 4.51 | 318.13 | 1.81 | 1.85 | 0.55 | 0.77 | 2.025 | 49.3 | Zn | TiAl | 3 | 61.002 | 7.75 | 1.6225 | co-precipitation | 60 | 24 | 400 | 4 | 0.7519134 | 100 | 0.0041 | 1.64 | 7.5 | 4.2 | 25 | 1.5 | 0.4 | 24 | 22.8%
L. Santamaría_2020 | Diclofenac | 4.51 | 318.13 | 1.81 | 1.85 | 0.55 | 0.77 | 2.025 | 49.3 | Zn | TiAl | 3 | 61.002 | 7.75 | 1.6225 | co-precipitation | 60 | 24 | 400 | 4 | 0.7519134 | 100 | 0.0041 | 1.64 | 7.5 | 4.2 | 25 | 2 | 0.4 | 24 | 25.45%
L. Santamaría_2020 | Diclofenac | 4.51 | 318.13 | 1.81 | 1.85 | 0.55 | 0.77 | 2.025 | 49.3 | Zn | TiAl | 3 | 61.002 | 7.75 | 1.6225 | co-precipitation | 60 | 24 | 400 | 4 | 0.7519134 | 100 | 0.0041 | 1.64 | 7.5 | 4.2 | 25 | 2.5 | 0.4 | 24 | 30.22%
L. Santamaría_2020 | Diclofenac | 4.51 | 318.13 | 1.81 | 1.85 | 0.55 | 0.77 | 2.025 | 49.3 | Zn | TiAl | 3 | 61.002 | 7.75 | 1.6225 | co-precipitation | 60 | 24 | 400 | 4 | 0.7519134 | 100 | 0.0041 | 1.64 | 7.5 | 4.2 | 25 | 3 | 0.4 | 24 | 32.87%
L. Santamaría_2020 | Diclofenac | 4.51 | 318.13 | 1.81 | 1.85 | 0.55 | 0.77 | 2.025 | 49.3 | Zn | TiAl | 3 | 61.002 | 7.75 | 1.6225 | co-precipitation | 60 | 24 | 400 | 4 | 0.7519134 | 100 | 0.0041 | 1.64 | 7.5 | 4.2 | 25 | 4 | 0.4 | 24 | 38.18%
L. Santamaría_2020 | Diclofenac | 4.51 | 318.13 | 1.81 | 1.85 | 0.55 | 0.77 | 2.025 | 49.3 | Zn | TiAl | 3 | 61.002 | 7.75 | 1.6225 | co-precipitation | 60 | 24 | 400 | 4 | 0.7519134 | 100 | 0.0041 | 1.64 | 7.5 | 4.2 | 25 | 5 | 0.4 | 24 | 44%
L. Santamaría_2020 | Diclofenac | 4.51 | 318.13 | 1.81 | 1.85 | 0.55 | 0.77 | 2.025 | 49.3 | Zn | TiAl | 3 | 61.002 | 7.75 | 1.6225 | co-precipitation | 60 | 24 | 400 | 4 | 0.7519134 | 100 | 0.0041 | 1.64 | 7.5 | 4.2 | 25 | 6 | 0.4 | 24 | 47.18%
L. Santamaría_2020 | Diclofenac | 4.51 | 318.13 | 1.81 | 1.85 | 0.55 | 0.77 | 2.025 | 49.3 | Zn | TiAl | 3 | 61.002 | 7.75 | 1.6225 | co-precipitation | 60 | 24 | 400 | 4 | 0.7519134 | 100 | 0.0041 | 1.64 | 7.5 | 4.2 | 25 | 7 | 0.4 | 24 | 50.37%
L. Santamaría_2020 | Diclofenac | 4.51 | 318.13 | 1.81 | 1.85 | 0.55 | 0.77 | 2.025 | 49.3 | Zn | TiAl | 3 | 61.002 | 7.75 | 1.6225 | co-precipitation | 60 | 24 | 400 | 4 | 0.7519134 | 100 | 0.0041 | 1.64 | 7.5 | 4.2 | 25 | 8 | 0.4 | 24 | 53.02%
L. Santamaría_2020 | Diclofenac | 4.51 | 318.13 | 1.81 | 1.85 | 0.55 | 0.77 | 2.025 | 49.3 | Zn | TiAl | 3 | 61.002 | 7.75 | 1.6225 | co-precipitation | 60 | 24 | 400 | 4 | 0.7519134 | 100 | 0.0041 | 1.64 | 7.5 | 4.2 | 25 | 21.67 | 0.4 | 24 | 56.2%
L. Santamaría_2020 | Diclofenac | 4.51 | 318.13 | 1.81 | 1.85 | 0.55 | 0.77 | 2.025 | 49.3 | Zn | TiAl | 3 | 61.002 | 7.75 | 1.6225 | co-precipitation | 60 | 24 | 400 | 4 | 0.7519134 | 100 | 0.0041 | 1.64 | 7.5 | 4.2 | 25 | 23.33 | 0.4 | 24 | 56.73%
L. Santamaría_2020 | Diclofenac | 4.51 | 318.13 | 1.81 | 1.85 | 0.55 | 0.77 | 2.025 | 49.3 | Zn | TiAl | 3 | 61.002 | 7.75 | 1.6225 | co-precipitation | 60 | 24 | 400 | 4 | 0.7519134 | 100 | 0.0041 | 1.64 | 7.5 | 4.2 | 25 | 25 | 0.4 | 24 | 56.2%
L. Santamaría_2020 | Diclofenac | 4.51 | 318.13 | 1.81 | 1.85 | 0.55 | 0.77 | 2.025 | 49.3 | Zn | TiAl | 3 | 61.002 | 7.75 | 1.6225 | co-precipitation | 60 | 24 | 400 | 4 | 0.7519134 | 100 | 0.0041 | 1.64 | 7.5 | 4.2 | 25 | 0.17 | 0.2 | 8 | 1.6%
L. Santamaría_2020 | Diclofenac | 4.51 | 318.13 | 1.81 | 1.85 | 0.55 | 0.77 | 2.025 | 49.3 | Zn | TiAl | 3 | 61.002 | 7.75 | 1.6225 | co-precipitation | 60 | 24 | 400 | 4 | 0.7519134 | 100 | 0.0041 | 1.64 | 7.5 | 4.2 | 25 | 0.33 | 0.2 | 8 | 4.775%
L. Santamaría_2020 | Diclofenac | 4.51 | 318.13 | 1.81 | 1.85 | 0.55 | 0.77 | 2.025 | 49.3 | Zn | TiAl | 3 | 61.002 | 7.75 | 1.6225 | co-precipitation | 60 | 24 | 400 | 4 | 0.7519134 | 100 | 0.0041 | 1.64 | 7.5 | 4.2 | 25 | 0.5 | 0.2 | 8 | 6.375%
L. Santamaría_2020 | Diclofenac | 4.51 | 318.13 | 1.81 | 1.85 | 0.55 | 0.77 | 2.025 | 49.3 | Zn | TiAl | 3 | 61.002 | 7.75 | 1.6225 | co-precipitation | 60 | 24 | 400 | 4 | 0.7519134 | 100 | 0.0041 | 1.64 | 7.5 | 4.2 | 25 | 0.67 | 0.2 | 8 | 11.13%
L. Santamaría_2020 | Diclofenac | 4.51 | 318.13 | 1.81 | 1.85 | 0.55 | 0.77 | 2.025 | 49.3 | Zn | TiAl | 3 | 61.002 | 7.75 | 1.6225 | co-precipitation | 60 | 24 | 400 | 4 | 0.7519134 | 100 | 0.0041 | 1.64 | 7.5 | 4.2 | 25 | 0.83 | 0.2 | 8 | 11.13%
L. Santamaría_2020 | Diclofenac | 4.51 | 318.13 | 1.81 | 1.85 | 0.55 | 0.77 | 2.025 | 49.3 | Zn | TiAl | 3 | 61.002 | 7.75 | 1.6225 | co-precipitation | 60 | 24 | 400 | 4 | 0.7519134 | 100 | 0.0041 | 1.64 | 7.5 | 4.2 | 25 | 1 | 0.2 | 8 | 10.35%
L. Santamaría_2020 | Diclofenac | 4.51 | 318.13 | 1.81 | 1.85 | 0.55 | 0.77 | 2.025 | 49.3 | Zn | TiAl | 3 | 61.002 | 7.75 | 1.6225 | co-precipitation | 60 | 24 | 400 | 4 | 0.7519134 | 100 | 0.0041 | 1.64 | 7.5 | 4.2 | 25 | 1.5 | 0.2 | 8 | 11.92%
L. Santamaría_2020 | Diclofenac | 4.51 | 318.13 | 1.81 | 1.85 | 0.55 | 0.77 | 2.025 | 49.3 | Zn | TiAl | 3 | 61.002 | 7.75 | 1.6225 | co-precipitation | 60 | 24 | 400 | 4 | 0.7519134 | 100 | 0.0041 | 1.64 | 7.5 | 4.2 | 25 | 2 | 0.2 | 8 | 15.1%
L. Santamaría_2020 | Diclofenac | 4.51 | 318.13 | 1.81 | 1.85 | 0.55 | 0.77 | 2.025 | 49.3 | Zn | TiAl | 3 | 61.002 | 7.75 | 1.6225 | co-precipitation | 60 | 24 | 400 | 4 | 0.7519134 | 100 | 0.0041 | 1.64 | 7.5 | 4.2 | 25 | 3 | 0.2 | 8 | 16.7%
L. Santamaría_2020 | Diclofenac | 4.51 | 318.13 | 1.81 | 1.85 | 0.55 | 0.77 | 2.025 | 49.3 | Zn | TiAl | 3 | 61.002 | 7.75 | 1.6225 | co-precipitation | 60 | 24 | 400 | 4 | 0.7519134 | 100 | 0.0041 | 1.64 | 7.5 | 4.2 | 25 | 4 | 0.2 | 8 | 15.9%
L. Santamaría_2020 | Diclofenac | 4.51 | 318.13 | 1.81 | 1.85 | 0.55 | 0.77 | 2.025 | 49.3 | Zn | TiAl | 3 | 61.002 | 7.75 | 1.6225 | co-precipitation | 60 | 24 | 400 | 4 | 0.7519134 | 100 | 0.0041 | 1.64 | 7.5 | 4.2 | 25 | 5.33 | 0.2 | 8 | 18.3%
L. Santamaría_2020 | Diclofenac | 4.51 | 318.13 | 1.81 | 1.85 | 0.55 | 0.77 | 2.025 | 49.3 | Zn | TiAl | 3 | 61.002 | 7.75 | 1.6225 | co-precipitation | 60 | 24 | 400 | 4 | 0.7519134 | 100 | 0.0041 | 1.64 | 7.5 | 4.2 | 25 | 6 | 0.2 | 8 | 19.88%
L. Santamaría_2020 | Diclofenac | 4.51 | 318.13 | 1.81 | 1.85 | 0.55 | 0.77 | 2.025 | 49.3 | Zn | TiAl | 3 | 61.002 | 7.75 | 1.6225 | co-precipitation | 60 | 24 | 400 | 4 | 0.7519134 | 100 | 0.0041 | 1.64 | 7.5 | 4.2 | 25 | 7 | 0.2 | 8 | 20.67%
L. Santamaría_2020 | Diclofenac | 4.51 | 318.13 | 1.81 | 1.85 | 0.55 | 0.77 | 2.025 | 49.3 | Zn | TiAl | 3 | 61.002 | 7.75 | 1.6225 | co-precipitation | 60 | 24 | 400 | 4 | 0.7519134 | 100 | 0.0041 | 1.64 | 7.5 | 4.2 | 25 | 8 | 0.2 | 8 | 20.67%
L. Santamaría_2020 | Diclofenac | 4.51 | 318.13 | 1.81 | 1.85 | 0.55 | 0.77 | 2.025 | 49.3 | Zn | TiAl | 3 | 61.002 | 7.75 | 1.6225 | co-precipitation | 60 | 24 | 400 | 4 | 0.7519134 | 100 | 0.0041 | 1.64 | 7.5 | 4.2 | 25 | 8.17 | 0.2 | 8 | 20.67%
L. Santamaría_2020 | Diclofenac | 4.51 | 318.13 | 1.81 | 1.85 | 0.55 | 0.77 | 2.025 | 49.3 | Zn | TiAl | 3 | 61.002 | 7.75 | 1.6225 | co-precipitation | 60 | 24 | 400 | 4 | 0.7519134 | 100 | 0.0041 | 1.64 | 7.5 | 4.2 | 25 | 8.5 | 0.2 | 8 | 20.67%
L. Santamaría_2020 | Diclofenac | 4.51 | 318.13 | 1.81 | 1.85 | 0.55 | 0.77 | 2.025 | 49.3 | Zn | TiAl | 3 | 61.002 | 7.75 | 1.6225 | co-precipitation | 60 | 24 | 400 | 4 | 0.7519134 | 100 | 0.0041 | 1.64 | 7.5 | 4.2 | 25 | 9 | 0.2 | 8 | 20.67%
L. Santamaría_2020 | Diclofenac | 4.51 | 318.13 | 1.81 | 1.85 | 0.55 | 0.77 | 2.025 | 49.3 | Zn | TiAl | 3 | 61.002 | 7.75 | 1.6225 | co-precipitation | 60 | 24 | 400 | 4 | 0.7519134 | 100 | 0.0041 | 1.64 | 7.5 | 4.2 | 25 | 0.17 | 0.2 | 16 | 17.9%
L. Santamaría_2020 | Diclofenac | 4.51 | 318.13 | 1.81 | 1.85 | 0.55 | 0.77 | 2.025 | 49.3 | Zn | TiAl | 3 | 61.002 | 7.75 | 1.6225 | co-precipitation | 60 | 24 | 400 | 4 | 0.7519134 | 100 | 0.0041 | 1.64 | 7.5 | 4.2 | 25 | 0.33 | 0.2 | 16 | 25.85%
L. Santamaría_2020 | Diclofenac | 4.51 | 318.13 | 1.81 | 1.85 | 0.55 | 0.77 | 2.025 | 49.3 | Zn | TiAl | 3 | 61.002 | 7.75 | 1.6225 | co-precipitation | 60 | 24 | 400 | 4 | 0.7519134 | 100 | 0.0041 | 1.64 | 7.5 | 4.2 | 25 | 0.5 | 0.2 | 16 | 33.8%
L. Santamaría_2020 | Diclofenac | 4.51 | 318.13 | 1.81 | 1.85 | 0.55 | 0.77 | 2.025 | 49.3 | Zn | TiAl | 3 | 61.002 | 7.75 | 1.6225 | co-precipitation | 60 | 24 | 400 | 4 | 0.7519134 | 100 | 0.0041 | 1.64 | 7.5 | 4.2 | 25 | 0.67 | 0.2 | 16 | 33.8%
L. Santamaría_2020 | Diclofenac | 4.51 | 318.13 | 1.81 | 1.85 | 0.55 | 0.77 | 2.025 | 49.3 | Zn | TiAl | 3 | 61.002 | 7.75 | 1.6225 | co-precipitation | 60 | 24 | 400 | 4 | 0.7519134 | 100 | 0.0041 | 1.64 | 7.5 | 4.2 | 25 | 0.83 | 0.2 | 16 | 37.78%
L. Santamaría_2020 | Diclofenac | 4.51 | 318.13 | 1.81 | 1.85 | 0.55 | 0.77 | 2.025 | 49.3 | Zn | TiAl | 3 | 61.002 | 7.75 | 1.6225 | co-precipitation | 60 | 24 | 400 | 4 | 0.7519134 | 100 | 0.0041 | 1.64 | 7.5 | 4.2 | 25 | 1 | 0.2 | 16 | 39.76%
L. Santamaría_2020 | Diclofenac | 4.51 | 318.13 | 1.81 | 1.85 | 0.55 | 0.77 | 2.025 | 49.3 | Zn | TiAl | 3 | 61.002 | 7.75 | 1.6225 | co-precipitation | 60 | 24 | 400 | 4 | 0.7519134 | 100 | 0.0041 | 1.64 | 7.5 | 4.2 | 25 | 1.5 | 0.2 | 16 | 46.92%
L. Santamaría_2020 | Diclofenac | 4.51 | 318.13 | 1.81 | 1.85 | 0.55 | 0.77 | 2.025 | 49.3 | Zn | TiAl | 3 | 61.002 | 7.75 | 1.6225 | co-precipitation | 60 | 24 | 400 | 4 | 0.7519134 | 100 | 0.0041 | 1.64 | 7.5 | 4.2 | 25 | 2 | 0.2 | 16 | 50.9%
L. Santamaría_2020 | Diclofenac | 4.51 | 318.13 | 1.81 | 1.85 | 0.55 | 0.77 | 2.025 | 49.3 | Zn | TiAl | 3 | 61.002 | 7.75 | 1.6225 | co-precipitation | 60 | 24 | 400 | 4 | 0.7519134 | 100 | 0.0041 | 1.64 | 7.5 | 4.2 | 25 | 3 | 0.2 | 16 | 58.85%
L. Santamaría_2020 | Diclofenac | 4.51 | 318.13 | 1.81 | 1.85 | 0.55 | 0.77 | 2.025 | 49.3 | Zn | TiAl | 3 | 61.002 | 7.75 | 1.6225 | co-precipitation | 60 | 24 | 400 | 4 | 0.7519134 | 100 | 0.0041 | 1.64 | 7.5 | 4.2 | 25 | 4 | 0.2 | 16 | 60.84%
L. Santamaría_2020 | Diclofenac | 4.51 | 318.13 | 1.81 | 1.85 | 0.55 | 0.77 | 2.025 | 49.3 | Zn | TiAl | 3 | 61.002 | 7.75 | 1.6225 | co-precipitation | 60 | 24 | 400 | 4 | 0.7519134 | 100 | 0.0041 | 1.64 | 7.5 | 4.2 | 25 | 6 | 0.2 | 16 | 64.42%
L. Santamaría_2020 | Diclofenac | 4.51 | 318.13 | 1.81 | 1.85 | 0.55 | 0.77 | 2.025 | 49.3 | Zn | TiAl | 3 | 61.002 | 7.75 | 1.6225 | co-precipitation | 60 | 24 | 400 | 4 | 0.7519134 | 100 | 0.0041 | 1.64 | 7.5 | 4.2 | 25 | 7 | 0.2 | 16 | 66.81%
L. Santamaría_2020 | Diclofenac | 4.51 | 318.13 | 1.81 | 1.85 | 0.55 | 0.77 | 2.025 | 49.3 | Zn | TiAl | 3 | 61.002 | 7.75 | 1.6225 | co-precipitation | 60 | 24 | 400 | 4 | 0.7519134 | 100 | 0.0041 | 1.64 | 7.5 | 4.2 | 25 | 8 | 0.2 | 16 | 66.81%
L. Santamaría_2020 | Diclofenac | 4.51 | 318.13 | 1.81 | 1.85 | 0.55 | 0.77 | 2.025 | 49.3 | Zn | TiAl | 3 | 61.002 | 7.75 | 1.6225 | co-precipitation | 60 | 24 | 400 | 4 | 0.7519134 | 100 | 0.0041 | 1.64 | 7.5 | 4.2 | 25 | 0.17 | 0.2 | 24 | 14.58%
L. Santamaría_2020 | Diclofenac | 4.51 | 318.13 | 1.81 | 1.85 | 0.55 | 0.77 | 2.025 | 49.3 | Zn | TiAl | 3 | 61.002 | 7.75 | 1.6225 | co-precipitation | 60 | 24 | 400 | 4 | 0.7519134 | 100 | 0.0041 | 1.64 | 7.5 | 4.2 | 25 | 0.33 | 0.2 | 24 | 19.88%
L. Santamaría_2020 | Diclofenac | 4.51 | 318.13 | 1.81 | 1.85 | 0.55 | 0.77 | 2.025 | 49.3 | Zn | TiAl | 3 | 61.002 | 7.75 | 1.6225 | co-precipitation | 60 | 24 | 400 | 4 | 0.7519134 | 100 | 0.0041 | 1.64 | 7.5 | 4.2 | 25 | 0.5 | 0.2 | 24 | 27.04%
L. Santamaría_2020 | Diclofenac | 4.51 | 318.13 | 1.81 | 1.85 | 0.55 | 0.77 | 2.025 | 49.3 | Zn | TiAl | 3 | 61.002 | 7.75 | 1.6225 | co-precipitation | 60 | 24 | 400 | 4 | 0.7519134 | 100 | 0.0041 | 1.64 | 7.5 | 4.2 | 25 | 0.67 | 0.2 | 24 | 31.28%
L. Santamaría_2020 | Diclofenac | 4.51 | 318.13 | 1.81 | 1.85 | 0.55 | 0.77 | 2.025 | 49.3 | Zn | TiAl | 3 | 61.002 | 7.75 | 1.6225 | co-precipitation | 60 | 24 | 400 | 4 | 0.7519134 | 100 | 0.0041 | 1.64 | 7.5 | 4.2 | 25 | 0.83 | 0.2 | 24 | 33.93%
L. Santamaría_2020 | Diclofenac | 4.51 | 318.13 | 1.81 | 1.85 | 0.55 | 0.77 | 2.025 | 49.3 | Zn | TiAl | 3 | 61.002 | 7.75 | 1.6225 | co-precipitation | 60 | 24 | 400 | 4 | 0.7519134 | 100 | 0.0041 | 1.64 | 7.5 | 4.2 | 25 | 1 | 0.2 | 24 | 37.12%
L. Santamaría_2020 | Diclofenac | 4.51 | 318.13 | 1.81 | 1.85 | 0.55 | 0.77 | 2.025 | 49.3 | Zn | TiAl | 3 | 61.002 | 7.75 | 1.6225 | co-precipitation | 60 | 24 | 400 | 4 | 0.7519134 | 100 | 0.0041 | 1.64 | 7.5 | 4.2 | 25 | 1.5 | 0.2 | 24 | 44.54%
L. Santamaría_2020 | Diclofenac | 4.51 | 318.13 | 1.81 | 1.85 | 0.55 | 0.77 | 2.025 | 49.3 | Zn | TiAl | 3 | 61.002 | 7.75 | 1.6225 | co-precipitation | 60 | 24 | 400 | 4 | 0.7519134 | 100 | 0.0041 | 1.64 | 7.5 | 4.2 | 25 | 2 | 0.2 | 24 | 50.37%
L. Santamaría_2020 | Diclofenac | 4.51 | 318.13 | 1.81 | 1.85 | 0.55 | 0.77 | 2.025 | 49.3 | Zn | TiAl | 3 | 61.002 | 7.75 | 1.6225 | co-precipitation | 60 | 24 | 400 | 4 | 0.7519134 | 100 | 0.0041 | 1.64 | 7.5 | 4.2 | 25 | 3 | 0.2 | 24 | 55.68%
L. Santamaría_2020 | Diclofenac | 4.51 | 318.13 | 1.81 | 1.85 | 0.55 | 0.77 | 2.025 | 49.3 | Zn | TiAl | 3 | 61.002 | 7.75 | 1.6225 | co-precipitation | 60 | 24 | 400 | 4 | 0.7519134 | 100 | 0.0041 | 1.64 | 7.5 | 4.2 | 25 | 3.67 | 0.2 | 24 | 57.79%
L. Santamaría_2020 | Diclofenac | 4.51 | 318.13 | 1.81 | 1.85 | 0.55 | 0.77 | 2.025 | 49.3 | Zn | TiAl | 3 | 61.002 | 7.75 | 1.6225 | co-precipitation | 60 | 24 | 400 | 4 | 0.7519134 | 100 | 0.0041 | 1.64 | 7.5 | 4.2 | 25 | 4.33 | 0.2 | 24 | 59.12%
L. Santamaría_2020 | Diclofenac | 4.51 | 318.13 | 1.81 | 1.85 | 0.55 | 0.77 | 2.025 | 49.3 | Zn | TiAl | 3 | 61.002 | 7.75 | 1.6225 | co-precipitation | 60 | 24 | 400 | 4 | 0.7519134 | 100 | 0.0041 | 1.64 | 7.5 | 4.2 | 25 | 6 | 0.2 | 24 | 59.65%
L. Santamaría_2020 | Diclofenac | 4.51 | 318.13 | 1.81 | 1.85 | 0.55 | 0.77 | 2.025 | 49.3 | Zn | TiAl | 3 | 61.002 | 7.75 | 1.6225 | co-precipitation | 60 | 24 | 400 | 4 | 0.7519134 | 100 | 0.0041 | 1.64 | 7.5 | 4.2 | 25 | 7 | 0.2 | 24 | 59.65%
L. Santamaría_2020 | Diclofenac | 4.51 | 318.13 | 1.81 | 1.85 | 0.55 | 0.77 | 2.025 | 49.3 | Zn | TiAl | 3 | 61.002 | 7.75 | 1.6225 | co-precipitation | 60 | 24 | 400 | 4 | 0.7519134 | 93 | 0.0029 | 0.62 | 7.5 | 4.2 | 25 | 0.17 | 0.1 | 24 | 3.313%
L. Santamaría_2020 | Diclofenac | 4.51 | 318.13 | 1.81 | 1.85 | 0.55 | 0.77 | 2.025 | 49.3 | Zn | TiAl | 3 | 61.002 | 7.75 | 1.6225 | co-precipitation | 60 | 24 | 400 | 4 | 0.7519134 | 93 | 0.0029 | 0.62 | 7.5 | 4.2 | 25 | 0.33 | 0.1 | 24 | 5.037%
L. Santamaría_2020 | Diclofenac | 4.51 | 318.13 | 1.81 | 1.85 | 0.55 | 0.77 | 2.025 | 49.3 | Zn | TiAl | 3 | 61.002 | 7.75 | 1.6225 | co-precipitation | 60 | 24 | 400 | 4 | 0.7519134 | 93 | 0.0029 | 0.62 | 7.5 | 4.2 | 25 | 0.5 | 0.1 | 24 | 6.363%
L. Santamaría_2020 | Diclofenac | 4.51 | 318.13 | 1.81 | 1.85 | 0.55 | 0.77 | 2.025 | 49.3 | Zn | TiAl | 3 | 61.002 | 7.75 | 1.6225 | co-precipitation | 60 | 24 | 400 | 4 | 0.7519134 | 93 | 0.0029 | 0.62 | 7.5 | 4.2 | 25 | 0.67 | 0.1 | 24 | 9.279%
L. Santamaría_2020 | Diclofenac | 4.51 | 318.13 | 1.81 | 1.85 | 0.55 | 0.77 | 2.025 | 49.3 | Zn | TiAl | 3 | 61.002 | 7.75 | 1.6225 | co-precipitation | 60 | 24 | 400 | 4 | 0.7519134 | 93 | 0.0029 | 0.62 | 7.5 | 4.2 | 25 | 1 | 0.1 | 24 | 13.25%
L. Santamaría_2020 | Diclofenac | 4.51 | 318.13 | 1.81 | 1.85 | 0.55 | 0.77 | 2.025 | 49.3 | Zn | TiAl | 3 | 61.002 | 7.75 | 1.6225 | co-precipitation | 60 | 24 | 400 | 4 | 0.7519134 | 93 | 0.0029 | 0.62 | 7.5 | 4.2 | 25 | 1.5 | 0.1 | 24 | 16.3%
L. Santamaría_2020 | Diclofenac | 4.51 | 318.13 | 1.81 | 1.85 | 0.55 | 0.77 | 2.025 | 49.3 | Zn | TiAl | 3 | 61.002 | 7.75 | 1.6225 | co-precipitation | 60 | 24 | 400 | 4 | 0.7519134 | 93 | 0.0029 | 0.62 | 7.5 | 4.2 | 25 | 2 | 0.1 | 24 | 17.76%
L. Santamaría_2020 | Diclofenac | 4.51 | 318.13 | 1.81 | 1.85 | 0.55 | 0.77 | 2.025 | 49.3 | Zn | TiAl | 3 | 61.002 | 7.75 | 1.6225 | co-precipitation | 60 | 24 | 400 | 4 | 0.7519134 | 93 | 0.0029 | 0.62 | 7.5 | 4.2 | 25 | 3 | 0.1 | 24 | 19.88%
L. Santamaría_2020 | Diclofenac | 4.51 | 318.13 | 1.81 | 1.85 | 0.55 | 0.77 | 2.025 | 49.3 | Zn | TiAl | 3 | 61.002 | 7.75 | 1.6225 | co-precipitation | 60 | 24 | 400 | 4 | 0.7519134 | 93 | 0.0029 | 0.62 | 7.5 | 4.2 | 25 | 4 | 0.1 | 24 | 20.15%
L. Santamaría_2020 | Diclofenac | 4.51 | 318.13 | 1.81 | 1.85 | 0.55 | 0.77 | 2.025 | 49.3 | Zn | TiAl | 3 | 61.002 | 7.75 | 1.6225 | co-precipitation | 60 | 24 | 400 | 4 | 0.7519134 | 93 | 0.0029 | 0.62 | 7.5 | 4.2 | 25 | 7 | 0.1 | 24 | 20.28%
L. Santamaría_2020 | Diclofenac | 4.51 | 318.13 | 1.81 | 1.85 | 0.55 | 0.77 | 2.025 | 49.3 | Zn | TiAl | 3 | 61.002 | 7.75 | 1.6225 | co-precipitation | 60 | 24 | 400 | 4 | 0.7519134 | 93 | 0.0029 | 0.62 | 7.5 | 4.2 | 25 | 8 | 0.1 | 24 | 19.62%
L. Santamaría_2020 | Diclofenac | 4.51 | 318.13 | 1.81 | 1.85 | 0.55 | 0.77 | 2.025 | 49.3 | Zn | TiAl | 3 | 61.002 | 7.75 | 1.6225 | co-precipitation | 60 | 24 | 400 | 4 | 0.7519134 | 93 | 0.0029 | 0.62 | 7.5 | 4.2 | 25 | 0.17 | 0.2 | 24 | 5.3%
L. Santamaría_2020 | Diclofenac | 4.51 | 318.13 | 1.81 | 1.85 | 0.55 | 0.77 | 2.025 | 49.3 | Zn | TiAl | 3 | 61.002 | 7.75 | 1.6225 | co-precipitation | 60 | 24 | 400 | 4 | 0.7519134 | 93 | 0.0029 | 0.62 | 7.5 | 4.2 | 25 | 0.33 | 0.2 | 24 | 10.61%
L. Santamaría_2020 | Diclofenac | 4.51 | 318.13 | 1.81 | 1.85 | 0.55 | 0.77 | 2.025 | 49.3 | Zn | TiAl | 3 | 61.002 | 7.75 | 1.6225 | co-precipitation | 60 | 24 | 400 | 4 | 0.7519134 | 93 | 0.0029 | 0.62 | 7.5 | 4.2 | 25 | 0.67 | 0.2 | 24 | 14.85%
L. Santamaría_2020 | Diclofenac | 4.51 | 318.13 | 1.81 | 1.85 | 0.55 | 0.77 | 2.025 | 49.3 | Zn | TiAl | 3 | 61.002 | 7.75 | 1.6225 | co-precipitation | 60 | 24 | 400 | 4 | 0.7519134 | 93 | 0.0029 | 0.62 | 7.5 | 4.2 | 25 | 1 | 0.2 | 24 | 18.03%
L. Santamaría_2020 | Diclofenac | 4.51 | 318.13 | 1.81 | 1.85 | 0.55 | 0.77 | 2.025 | 49.3 | Zn | TiAl | 3 | 61.002 | 7.75 | 1.6225 | co-precipitation | 60 | 24 | 400 | 4 | 0.7519134 | 93 | 0.0029 | 0.62 | 7.5 | 4.2 | 25 | 1.5 | 0.2 | 24 | 19.88%
L. Santamaría_2020 | Diclofenac | 4.51 | 318.13 | 1.81 | 1.85 | 0.55 | 0.77 | 2.025 | 49.3 | Zn | TiAl | 3 | 61.002 | 7.75 | 1.6225 | co-precipitation | 60 | 24 | 400 | 4 | 0.7519134 | 93 | 0.0029 | 0.62 | 7.5 | 4.2 | 25 | 2 | 0.2 | 24 | 22.53%
L. Santamaría_2020 | Diclofenac | 4.51 | 318.13 | 1.81 | 1.85 | 0.55 | 0.77 | 2.025 | 49.3 | Zn | TiAl | 3 | 61.002 | 7.75 | 1.6225 | co-precipitation | 60 | 24 | 400 | 4 | 0.7519134 | 93 | 0.0029 | 0.62 | 7.5 | 4.2 | 25 | 3 | 0.2 | 24 | 23.32%
L. Santamaría_2020 | Diclofenac | 4.51 | 318.13 | 1.81 | 1.85 | 0.55 | 0.77 | 2.025 | 49.3 | Zn | TiAl | 3 | 61.002 | 7.75 | 1.6225 | co-precipitation | 60 | 24 | 400 | 4 | 0.7519134 | 93 | 0.0029 | 0.62 | 7.5 | 4.2 | 25 | 4 | 0.2 | 24 | 23.59%
L. Santamaría_2020 | Diclofenac | 4.51 | 318.13 | 1.81 | 1.85 | 0.55 | 0.77 | 2.025 | 49.3 | Zn | TiAl | 3 | 61.002 | 7.75 | 1.6225 | co-precipitation | 60 | 24 | 400 | 4 | 0.7519134 | 93 | 0.0029 | 0.62 | 7.5 | 4.2 | 25 | 7 | 0.2 | 24 | 23.86%
L. Santamaría_2020 | Diclofenac | 4.51 | 318.13 | 1.81 | 1.85 | 0.55 | 0.77 | 2.025 | 49.3 | Zn | TiAl | 3 | 61.002 | 7.75 | 1.6225 | co-precipitation | 60 | 24 | 400 | 4 | 0.7519134 | 93 | 0.0029 | 0.62 | 7.5 | 4.2 | 25 | 8 | 0.2 | 24 | 24.12%
L. Santamaría_2020 | Diclofenac | 4.51 | 318.13 | 1.81 | 1.85 | 0.55 | 0.77 | 2.025 | 49.3 | Zn | TiAl | 3 | 61.002 | 7.75 | 1.6225 | co-precipitation | 60 | 24 | 400 | 4 | 0.7519134 | 93 | 0.0029 | 0.62 | 7.5 | 4.2 | 25 | 23 | 0.2 | 24 | 23.86%
L. Santamaría_2020 | Diclofenac | 4.51 | 318.13 | 1.81 | 1.85 | 0.55 | 0.77 | 2.025 | 49.3 | Zn | TiAl | 3 | 61.002 | 7.75 | 1.6225 | co-precipitation | 60 | 24 | 400 | 4 | 0.7519134 | 93 | 0.0029 | 0.62 | 7.5 | 4.2 | 25 | 0.17 | 0.4 | 24 | 6.367%
L. Santamaría_2020 | Diclofenac | 4.51 | 318.13 | 1.81 | 1.85 | 0.55 | 0.77 | 2.025 | 49.3 | Zn | TiAl | 3 | 61.002 | 7.75 | 1.6225 | co-precipitation | 60 | 24 | 400 | 4 | 0.7519134 | 93 | 0.0029 | 0.62 | 7.5 | 4.2 | 25 | 0.33 | 0.4 | 24 | 10.6%
L. Santamaría_2020 | Diclofenac | 4.51 | 318.13 | 1.81 | 1.85 | 0.55 | 0.77 | 2.025 | 49.3 | Zn | TiAl | 3 | 61.002 | 7.75 | 1.6225 | co-precipitation | 60 | 24 | 400 | 4 | 0.7519134 | 93 | 0.0029 | 0.62 | 7.5 | 4.2 | 25 | 0.5 | 0.4 | 24 | 10.6%
L. Santamaría_2020 | Diclofenac | 4.51 | 318.13 | 1.81 | 1.85 | 0.55 | 0.77 | 2.025 | 49.3 | Zn | TiAl | 3 | 61.002 | 7.75 | 1.6225 | co-precipitation | 60 | 24 | 400 | 4 | 0.7519134 | 93 | 0.0029 | 0.62 | 7.5 | 4.2 | 25 | 1 | 0.4 | 24 | 12.2%
L. Santamaría_2020 | Diclofenac | 4.51 | 318.13 | 1.81 | 1.85 | 0.55 | 0.77 | 2.025 | 49.3 | Zn | TiAl | 3 | 61.002 | 7.75 | 1.6225 | co-precipitation | 60 | 24 | 400 | 4 | 0.7519134 | 93 | 0.0029 | 0.62 | 7.5 | 4.2 | 25 | 1.5 | 0.4 | 24 | 14.32%
L. Santamaría_2020 | Diclofenac | 4.51 | 318.13 | 1.81 | 1.85 | 0.55 | 0.77 | 2.025 | 49.3 | Zn | TiAl | 3 | 61.002 | 7.75 | 1.6225 | co-precipitation | 60 | 24 | 400 | 4 | 0.7519134 | 93 | 0.0029 | 0.62 | 7.5 | 4.2 | 25 | 2 | 0.4 | 24 | 15.9%
L. Santamaría_2020 | Diclofenac | 4.51 | 318.13 | 1.81 | 1.85 | 0.55 | 0.77 | 2.025 | 49.3 | Zn | TiAl | 3 | 61.002 | 7.75 | 1.6225 | co-precipitation | 60 | 24 | 400 | 4 | 0.7519134 | 93 | 0.0029 | 0.62 | 7.5 | 4.2 | 25 | 2.5 | 0.4 | 24 | 16.97%
L. Santamaría_2020 | Diclofenac | 4.51 | 318.13 | 1.81 | 1.85 | 0.55 | 0.77 | 2.025 | 49.3 | Zn | TiAl | 3 | 61.002 | 7.75 | 1.6225 | co-precipitation | 60 | 24 | 400 | 4 | 0.7519134 | 93 | 0.0029 | 0.62 | 7.5 | 4.2 | 25 | 3 | 0.4 | 24 | 19.08%
L. Santamaría_2020 | Diclofenac | 4.51 | 318.13 | 1.81 | 1.85 | 0.55 | 0.77 | 2.025 | 49.3 | Zn | TiAl | 3 | 61.002 | 7.75 | 1.6225 | co-precipitation | 60 | 24 | 400 | 4 | 0.7519134 | 93 | 0.0029 | 0.62 | 7.5 | 4.2 | 25 | 4 | 0.4 | 24 | 20.68%
L. Santamaría_2020 | Diclofenac | 4.51 | 318.13 | 1.81 | 1.85 | 0.55 | 0.77 | 2.025 | 49.3 | Zn | TiAl | 3 | 61.002 | 7.75 | 1.6225 | co-precipitation | 60 | 24 | 400 | 4 | 0.7519134 | 93 | 0.0029 | 0.62 | 7.5 | 4.2 | 25 | 6 | 0.4 | 24 | 23.33%
L. Santamaría_2020 | Diclofenac | 4.51 | 318.13 | 1.81 | 1.85 | 0.55 | 0.77 | 2.025 | 49.3 | Zn | TiAl | 3 | 61.002 | 7.75 | 1.6225 | co-precipitation | 60 | 24 | 400 | 4 | 0.7519134 | 93 | 0.0029 | 0.62 | 7.5 | 4.2 | 25 | 7 | 0.4 | 24 | 22.27%
L. Santamaría_2020 | Diclofenac | 4.51 | 318.13 | 1.81 | 1.85 | 0.55 | 0.77 | 2.025 | 49.3 | Zn | TiAl | 3 | 61.002 | 7.75 | 1.6225 | co-precipitation | 60 | 24 | 400 | 4 | 0.7519134 | 93 | 0.0029 | 0.62 | 7.5 | 4.2 | 25 | 8 | 0.4 | 24 | 22.8%
L. Santamaría_2020 | Diclofenac | 4.51 | 318.13 | 1.81 | 1.85 | 0.55 | 0.77 | 2.025 | 49.3 | Zn | TiAl | 3 | 61.002 | 7.75 | 1.6225 | co-precipitation | 60 | 24 | 400 | 4 | 0.7519134 | 93 | 0.0029 | 0.62 | 7.5 | 4.2 | 25 | 24 | 0.4 | 24 | 24.38%
L. Santamaría_2020 | Diclofenac | 4.51 | 318.13 | 1.81 | 1.85 | 0.55 | 0.77 | 2.025 | 49.3 | Zn | TiAl | 3 | 61.002 | 7.75 | 1.6225 | co-precipitation | 60 | 24 | 400 | 4 | 0.7519134 | 93 | 0.0029 | 0.62 | 7.5 | 4.2 | 25 | 26 | 0.4 | 24 | 24.38%
L. Santamaría_2020 | Diclofenac | 4.51 | 318.13 | 1.81 | 1.85 | 0.55 | 0.77 | 2.025 | 49.3 | Zn | TiAl | 3 | 61.002 | 7.75 | 1.6225 | co-precipitation | 60 | 24 | 400 | 4 | 0.7519134 | 93 | 0.0029 | 0.62 | 7.5 | 4.2 | 25 | 27 | 0.4 | 24 | 25.98%
L. Santamaría_2020 | Diclofenac | 4.51 | 318.13 | 1.81 | 1.85 | 0.55 | 0.77 | 2.025 | 49.3 | Zn | TiAl | 3 | 61.002 | 7.75 | 1.6225 | co-precipitation | 60 | 24 | 400 | 4 | 0.7519134 | 93 | 0.0029 | 0.62 | 7.5 | 4.2 | 25 | 0.17 | 0.2 | 8 | 3.975%
L. Santamaría_2020 | Diclofenac | 4.51 | 318.13 | 1.81 | 1.85 | 0.55 | 0.77 | 2.025 | 49.3 | Zn | TiAl | 3 | 61.002 | 7.75 | 1.6225 | co-precipitation | 60 | 24 | 400 | 4 | 0.7519134 | 93 | 0.0029 | 0.62 | 7.5 | 4.2 | 25 | 0.5 | 0.2 | 8 | 6.375%
L. Santamaría_2020 | Diclofenac | 4.51 | 318.13 | 1.81 | 1.85 | 0.55 | 0.77 | 2.025 | 49.3 | Zn | TiAl | 3 | 61.002 | 7.75 | 1.6225 | co-precipitation | 60 | 24 | 400 | 4 | 0.7519134 | 93 | 0.0029 | 0.62 | 7.5 | 4.2 | 25 | 0.67 | 0.2 | 8 | 7.95%
L. Santamaría_2020 | Diclofenac | 4.51 | 318.13 | 1.81 | 1.85 | 0.55 | 0.77 | 2.025 | 49.3 | Zn | TiAl | 3 | 61.002 | 7.75 | 1.6225 | co-precipitation | 60 | 24 | 400 | 4 | 0.7519134 | 93 | 0.0029 | 0.62 | 7.5 | 4.2 | 25 | 1 | 0.2 | 8 | 7.95%
L. Santamaría_2020 | Diclofenac | 4.51 | 318.13 | 1.81 | 1.85 | 0.55 | 0.77 | 2.025 | 49.3 | Zn | TiAl | 3 | 61.002 | 7.75 | 1.6225 | co-precipitation | 60 | 24 | 400 | 4 | 0.7519134 | 93 | 0.0029 | 0.62 | 7.5 | 4.2 | 25 | 1.5 | 0.2 | 8 | 8.75%
L. Santamaría_2020 | Diclofenac | 4.51 | 318.13 | 1.81 | 1.85 | 0.55 | 0.77 | 2.025 | 49.3 | Zn | TiAl | 3 | 61.002 | 7.75 | 1.6225 | co-precipitation | 60 | 24 | 400 | 4 | 0.7519134 | 93 | 0.0029 | 0.62 | 7.5 | 4.2 | 25 | 2 | 0.2 | 8 | 7.95%
L. Santamaría_2020 | Diclofenac | 4.51 | 318.13 | 1.81 | 1.85 | 0.55 | 0.77 | 2.025 | 49.3 | Zn | TiAl | 3 | 61.002 | 7.75 | 1.6225 | co-precipitation | 60 | 24 | 400 | 4 | 0.7519134 | 93 | 0.0029 | 0.62 | 7.5 | 4.2 | 25 | 3 | 0.2 | 8 | 7.15%
L. Santamaría_2020 | Diclofenac | 4.51 | 318.13 | 1.81 | 1.85 | 0.55 | 0.77 | 2.025 | 49.3 | Zn | TiAl | 3 | 61.002 | 7.75 | 1.6225 | co-precipitation | 60 | 24 | 400 | 4 | 0.7519134 | 93 | 0.0029 | 0.62 | 7.5 | 4.2 | 25 | 4 | 0.2 | 8 | 8.75%
L. Santamaría_2020 | Diclofenac | 4.51 | 318.13 | 1.81 | 1.85 | 0.55 | 0.77 | 2.025 | 49.3 | Zn | TiAl | 3 | 61.002 | 7.75 | 1.6225 | co-precipitation | 60 | 24 | 400 | 4 | 0.7519134 | 93 | 0.0029 | 0.62 | 7.5 | 4.2 | 25 | 6 | 0.2 | 8 | 6.375%
L. Santamaría_2020 | Diclofenac | 4.51 | 318.13 | 1.81 | 1.85 | 0.55 | 0.77 | 2.025 | 49.3 | Zn | TiAl | 3 | 61.002 | 7.75 | 1.6225 | co-precipitation | 60 | 24 | 400 | 4 | 0.7519134 | 93 | 0.0029 | 0.62 | 7.5 | 4.2 | 25 | 7 | 0.2 | 8 | 9.55%
L. Santamaría_2020 | Diclofenac | 4.51 | 318.13 | 1.81 | 1.85 | 0.55 | 0.77 | 2.025 | 49.3 | Zn | TiAl | 3 | 61.002 | 7.75 | 1.6225 | co-precipitation | 60 | 24 | 400 | 4 | 0.7519134 | 93 | 0.0029 | 0.62 | 7.5 | 4.2 | 25 | 8 | 0.2 | 8 | 8.75%
L. Santamaría_2020 | Diclofenac | 4.51 | 318.13 | 1.81 | 1.85 | 0.55 | 0.77 | 2.025 | 49.3 | Zn | TiAl | 3 | 61.002 | 7.75 | 1.6225 | co-precipitation | 60 | 24 | 400 | 4 | 0.7519134 | 93 | 0.0029 | 0.62 | 7.5 | 4.2 | 25 | 0.17 | 0.2 | 16 | 0.4%
L. Santamaría_2020 | Diclofenac | 4.51 | 318.13 | 1.81 | 1.85 | 0.55 | 0.77 | 2.025 | 49.3 | Zn | TiAl | 3 | 61.002 | 7.75 | 1.6225 | co-precipitation | 60 | 24 | 400 | 4 | 0.7519134 | 93 | 0.0029 | 0.62 | 7.5 | 4.2 | 25 | 0.33 | 0.2 | 16 | 3.187%
L. Santamaría_2020 | Diclofenac | 4.51 | 318.13 | 1.81 | 1.85 | 0.55 | 0.77 | 2.025 | 49.3 | Zn | TiAl | 3 | 61.002 | 7.75 | 1.6225 | co-precipitation | 60 | 24 | 400 | 4 | 0.7519134 | 93 | 0.0029 | 0.62 | 7.5 | 4.2 | 25 | 0.5 | 0.2 | 16 | 5.963%
L. Santamaría_2020 | Diclofenac | 4.51 | 318.13 | 1.81 | 1.85 | 0.55 | 0.77 | 2.025 | 49.3 | Zn | TiAl | 3 | 61.002 | 7.75 | 1.6225 | co-precipitation | 60 | 24 | 400 | 4 | 0.7519134 | 93 | 0.0029 | 0.62 | 7.5 | 4.2 | 25 | 1 | 0.2 | 16 | 8.35%
L. Santamaría_2020 | Diclofenac | 4.51 | 318.13 | 1.81 | 1.85 | 0.55 | 0.77 | 2.025 | 49.3 | Zn | TiAl | 3 | 61.002 | 7.75 | 1.6225 | co-precipitation | 60 | 24 | 400 | 4 | 0.7519134 | 93 | 0.0029 | 0.62 | 7.5 | 4.2 | 25 | 1.5 | 0.2 | 16 | 11.14%
L. Santamaría_2020 | Diclofenac | 4.51 | 318.13 | 1.81 | 1.85 | 0.55 | 0.77 | 2.025 | 49.3 | Zn | TiAl | 3 | 61.002 | 7.75 | 1.6225 | co-precipitation | 60 | 24 | 400 | 4 | 0.7519134 | 93 | 0.0029 | 0.62 | 7.5 | 4.2 | 25 | 2 | 0.2 | 16 | 11.54%
L. Santamaría_2020 | Diclofenac | 4.51 | 318.13 | 1.81 | 1.85 | 0.55 | 0.77 | 2.025 | 49.3 | Zn | TiAl | 3 | 61.002 | 7.75 | 1.6225 | co-precipitation | 60 | 24 | 400 | 4 | 0.7519134 | 93 | 0.0029 | 0.62 | 7.5 | 4.2 | 25 | 3 | 0.2 | 16 | 11.54%
L. Santamaría_2020 | Diclofenac | 4.51 | 318.13 | 1.81 | 1.85 | 0.55 | 0.77 | 2.025 | 49.3 | Zn | TiAl | 3 | 61.002 | 7.75 | 1.6225 | co-precipitation | 60 | 24 | 400 | 4 | 0.7519134 | 93 | 0.0029 | 0.62 | 7.5 | 4.2 | 25 | 4 | 0.2 | 16 | 11.92%
L. Santamaría_2020 | Diclofenac | 4.51 | 318.13 | 1.81 | 1.85 | 0.55 | 0.77 | 2.025 | 49.3 | Zn | TiAl | 3 | 61.002 | 7.75 | 1.6225 | co-precipitation | 60 | 24 | 400 | 4 | 0.7519134 | 93 | 0.0029 | 0.62 | 7.5 | 4.2 | 25 | 7 | 0.2 | 16 | 12.32%
L. Santamaría_2020 | Diclofenac | 4.51 | 318.13 | 1.81 | 1.85 | 0.55 | 0.77 | 2.025 | 49.3 | Zn | TiAl | 3 | 61.002 | 7.75 | 1.6225 | co-precipitation | 60 | 24 | 400 | 4 | 0.7519134 | 93 | 0.0029 | 0.62 | 7.5 | 4.2 | 25 | 8 | 0.2 | 16 | 12.72%
L. Santamaría_2020 | Diclofenac | 4.51 | 318.13 | 1.81 | 1.85 | 0.55 | 0.77 | 2.025 | 49.3 | Zn | TiAl | 3 | 61.002 | 7.75 | 1.6225 | co-precipitation | 60 | 24 | 400 | 4 | 0.7519134 | 93 | 0.0029 | 0.62 | 7.5 | 4.2 | 25 | 0.17 | 0.2 | 24 | 5.833%
L. Santamaría_2020 | Diclofenac | 4.51 | 318.13 | 1.81 | 1.85 | 0.55 | 0.77 | 2.025 | 49.3 | Zn | TiAl | 3 | 61.002 | 7.75 | 1.6225 | co-precipitation | 60 | 24 | 400 | 4 | 0.7519134 | 93 | 0.0029 | 0.62 | 7.5 | 4.2 | 25 | 0.33 | 0.2 | 24 | 10.61%
L. Santamaría_2020 | Diclofenac | 4.51 | 318.13 | 1.81 | 1.85 | 0.55 | 0.77 | 2.025 | 49.3 | Zn | TiAl | 3 | 61.002 | 7.75 | 1.6225 | co-precipitation | 60 | 24 | 400 | 4 | 0.7519134 | 93 | 0.0029 | 0.62 | 7.5 | 4.2 | 25 | 0.5 | 0.2 | 24 | 14.85%
L. Santamaría_2020 | Diclofenac | 4.51 | 318.13 | 1.81 | 1.85 | 0.55 | 0.77 | 2.025 | 49.3 | Zn | TiAl | 3 | 61.002 | 7.75 | 1.6225 | co-precipitation | 60 | 24 | 400 | 4 | 0.7519134 | 93 | 0.0029 | 0.62 | 7.5 | 4.2 | 25 | 0.67 | 0.2 | 24 | 18.03%
L. Santamaría_2020 | Diclofenac | 4.51 | 318.13 | 1.81 | 1.85 | 0.55 | 0.77 | 2.025 | 49.3 | Zn | TiAl | 3 | 61.002 | 7.75 | 1.6225 | co-precipitation | 60 | 24 | 400 | 4 | 0.7519134 | 93 | 0.0029 | 0.62 | 7.5 | 4.2 | 25 | 1 | 0.2 | 24 | 20.15%
L. Santamaría_2020 | Diclofenac | 4.51 | 318.13 | 1.81 | 1.85 | 0.55 | 0.77 | 2.025 | 49.3 | Zn | TiAl | 3 | 61.002 | 7.75 | 1.6225 | co-precipitation | 60 | 24 | 400 | 4 | 0.7519134 | 93 | 0.0029 | 0.62 | 7.5 | 4.2 | 25 | 1.5 | 0.2 | 24 | 22.53%
L. Santamaría_2020 | Diclofenac | 4.51 | 318.13 | 1.81 | 1.85 | 0.55 | 0.77 | 2.025 | 49.3 | Zn | TiAl | 3 | 61.002 | 7.75 | 1.6225 | co-precipitation | 60 | 24 | 400 | 4 | 0.7519134 | 93 | 0.0029 | 0.62 | 7.5 | 4.2 | 25 | 2 | 0.2 | 24 | 23.32%
L. Santamaría_2020 | Diclofenac | 4.51 | 318.13 | 1.81 | 1.85 | 0.55 | 0.77 | 2.025 | 49.3 | Zn | TiAl | 3 | 61.002 | 7.75 | 1.6225 | co-precipitation | 60 | 24 | 400 | 4 | 0.7519134 | 93 | 0.0029 | 0.62 | 7.5 | 4.2 | 25 | 3 | 0.2 | 24 | 23.59%
L. Santamaría_2020 | Diclofenac | 4.51 | 318.13 | 1.81 | 1.85 | 0.55 | 0.77 | 2.025 | 49.3 | Zn | TiAl | 3 | 61.002 | 7.75 | 1.6225 | co-precipitation | 60 | 24 | 400 | 4 | 0.7519134 | 93 | 0.0029 | 0.62 | 7.5 | 4.2 | 25 | 4 | 0.2 | 24 | 23.59%
L. Santamaría_2020 | Diclofenac | 4.51 | 318.13 | 1.81 | 1.85 | 0.55 | 0.77 | 2.025 | 49.3 | Zn | TiAl | 3 | 61.002 | 7.75 | 1.6225 | co-precipitation | 60 | 24 | 400 | 4 | 0.7519134 | 93 | 0.0029 | 0.62 | 7.5 | 4.2 | 25 | 7 | 0.2 | 24 | 23.86%
L. Santamaría_2020 | Diclofenac | 4.51 | 318.13 | 1.81 | 1.85 | 0.55 | 0.77 | 2.025 | 49.3 | Zn | TiAl | 3 | 61.002 | 7.75 | 1.6225 | co-precipitation | 60 | 24 | 400 | 4 | 0.7519134 | 93 | 0.0029 | 0.62 | 7.5 | 4.2 | 25 | 8 | 0.2 | 24 | 24.12%
L. Santamaría_2020 | Diclofenac | 4.51 | 318.13 | 1.81 | 1.85 | 0.55 | 0.77 | 2.025 | 49.3 | Zn | TiAl | 3 | 61.002 | 7.75 | 1.6225 | co-precipitation | 60 | 24 | 400 | 4 | 0.7519134 | 93 | 0.0029 | 0.62 | 7.5 | 4.2 | 25 | 23 | 0.2 | 24 | 24.12%
S. A. Abdel Moaty_2019 | Doxycycline | -0.02 | 444.43 | 2.1 | 3.05 | 1.55 | 1.7 | 2.86 | 181.62 | Mg | Al | 2 | 27.222 | 0 | 1.519 | co-precipitation | 70 | 24 | N/A | N/A | 0.8185249 | 4 | 0.0064 | 6.4 |  | 2.5 | 25 | 1 | 0.5 | 60 | 78%
S. A. Abdel Moaty_2019 | Doxycycline | -0.02 | 444.43 | 2.1 | 3.05 | 1.55 | 1.7 | 2.86 | 181.62 | Mg | Al | 2 | 27.222 | 0 | 1.519 | co-precipitation | 70 | 24 | N/A | N/A | 0.8185249 | 4 | 0.0064 | 6.4 |  | 4 | 25 | 1 | 0.5 | 60 | 83%
S. A. Abdel Moaty_2019 | Doxycycline | -0.02 | 444.43 | 2.1 | 3.05 | 1.55 | 1.7 | 2.86 | 181.62 | Mg | Al | 2 | 27.222 | 0 | 1.519 | co-precipitation | 70 | 24 | N/A | N/A | 0.8185249 | 4 | 0.0064 | 6.4 |  | 6.5 | 25 | 1 | 0.5 | 60 | 79%
S. A. Abdel Moaty_2019 | Doxycycline | -0.02 | 444.43 | 2.1 | 3.05 | 1.55 | 1.7 | 2.86 | 181.62 | Mg | Al | 2 | 27.222 | 0 | 1.519 | co-precipitation | 70 | 24 | N/A | N/A | 0.8185249 | 4 | 0.0064 | 6.4 |  | 8 | 25 | 1 | 0.5 | 60 | 81%
S. A. Abdel Moaty_2019 | Doxycycline | -0.02 | 444.43 | 2.1 | 3.05 | 1.55 | 1.7 | 2.86 | 181.62 | Mg | Al | 2 | 27.222 | 0 | 1.519 | co-precipitation | 70 | 24 | N/A | N/A | 0.8185249 | 4 | 0.0064 | 6.4 |  | 10 | 25 | 1 | 0.5 | 60 | 76%
S. A. Abdel Moaty_2019 | Doxycycline | -0.02 | 444.43 | 2.1 | 3.05 | 1.55 | 1.7 | 2.86 | 181.62 | Mg | Al | 2 | 27.222 | 0 | 1.519 | co-precipitation | 70 | 24 | N/A | N/A | 0.8185249 | 4 | 0.0064 | 6.4 |  | 4 | 25 | 1 | 0.18 | 60 | 78%
S. A. Abdel Moaty_2019 | Doxycycline | -0.02 | 444.43 | 2.1 | 3.05 | 1.55 | 1.7 | 2.86 | 181.62 | Mg | Al | 2 | 27.222 | 0 | 1.519 | co-precipitation | 70 | 24 | N/A | N/A | 0.8185249 | 4 | 0.0064 | 6.4 |  | 4 | 25 | 1 | 0.3 | 60 | 83%
S. A. Abdel Moaty_2019 | Doxycycline | -0.02 | 444.43 | 2.1 | 3.05 | 1.55 | 1.7 | 2.86 | 181.62 | Mg | Al | 2 | 27.222 | 0 | 1.519 | co-precipitation | 70 | 24 | N/A | N/A | 0.8185249 | 4 | 0.0064 | 6.4 |  | 4 | 25 | 1 | 0.5 | 60 | 87%
S. A. Abdel Moaty_2019 | Doxycycline | -0.02 | 444.43 | 2.1 | 3.05 | 1.55 | 1.7 | 2.86 | 181.62 | Mg | Al | 2 | 27.222 | 0 | 1.519 | co-precipitation | 70 | 24 | N/A | N/A | 0.8185249 | 4 | 0.0064 | 6.4 |  | 4 | 25 | 1 | 1 | 60 | 70%
S. A. Abdel Moaty_2019 | Doxycycline | -0.02 | 444.43 | 2.1 | 3.05 | 1.55 | 1.7 | 2.86 | 181.62 | Mg | Al | 2 | 27.222 | 0 | 1.519 | co-precipitation | 70 | 24 | N/A | N/A | 0.8185249 | 4 | 0.0064 | 6.4 |  | 4 | 25 | 1 | 2 | 60 | 71%
S. A. Abdel Moaty_2019 | Doxycycline | -0.02 | 444.43 | 2.1 | 3.05 | 1.55 | 1.7 | 2.86 | 181.62 | Mg | Al | 2 | 27.222 | 0 | 1.519 | co-precipitation | 70 | 24 | N/A | N/A | 0.8185249 | 4 | 0.0064 | 6.4 |  | 4 | 25 | 1 | 3 | 60 | 79%
S. A. Abdel Moaty_2019 | Doxycycline | -0.02 | 444.43 | 2.1 | 3.05 | 1.55 | 1.7 | 2.86 | 181.62 | Mg | Al | 2 | 27.222 | 0 | 1.519 | co-precipitation | 70 | 24 | N/A | N/A | 0.8185249 | 4 | 0.0064 | 6.4 |  | 4 | 25 | 1 | 4 | 60 | 79%
S. A. Abdel Moaty_2019 | Doxycycline | -0.02 | 444.43 | 2.1 | 3.05 | 1.55 | 1.7 | 2.86 | 181.62 | Mg | Al | 2 | 27.222 | 0 | 1.519 | co-precipitation | 70 | 24 | N/A | N/A | 0.8185249 | 4 | 0.0064 | 6.4 |  | 4 | 25 | 0.08 | 0.5 | 60 | 22.5%
S. A. Abdel Moaty_2019 | Doxycycline | -0.02 | 444.43 | 2.1 | 3.05 | 1.55 | 1.7 | 2.86 | 181.62 | Mg | Al | 2 | 27.222 | 0 | 1.519 | co-precipitation | 70 | 24 | N/A | N/A | 0.8185249 | 4 | 0.0064 | 6.4 |  | 4 | 25 | 0.17 | 0.5 | 60 | 29.17%
S. A. Abdel Moaty_2019 | Doxycycline | -0.02 | 444.43 | 2.1 | 3.05 | 1.55 | 1.7 | 2.86 | 181.62 | Mg | Al | 2 | 27.222 | 0 | 1.519 | co-precipitation | 70 | 24 | N/A | N/A | 0.8185249 | 4 | 0.0064 | 6.4 |  | 4 | 25 | 0.25 | 0.5 | 60 | 35.83%
S. A. Abdel Moaty_2019 | Doxycycline | -0.02 | 444.43 | 2.1 | 3.05 | 1.55 | 1.7 | 2.86 | 181.62 | Mg | Al | 2 | 27.222 | 0 | 1.519 | co-precipitation | 70 | 24 | N/A | N/A | 0.8185249 | 4 | 0.0064 | 6.4 |  | 4 | 25 | 0.33 | 0.5 | 60 | 41.67%
S. A. Abdel Moaty_2019 | Doxycycline | -0.02 | 444.43 | 2.1 | 3.05 | 1.55 | 1.7 | 2.86 | 181.62 | Mg | Al | 2 | 27.222 | 0 | 1.519 | co-precipitation | 70 | 24 | N/A | N/A | 0.8185249 | 4 | 0.0064 | 6.4 |  | 4 | 25 | 0.5 | 0.5 | 60 | 51.67%
S. A. Abdel Moaty_2019 | Doxycycline | -0.02 | 444.43 | 2.1 | 3.05 | 1.55 | 1.7 | 2.86 | 181.62 | Mg | Al | 2 | 27.222 | 0 | 1.519 | co-precipitation | 70 | 24 | N/A | N/A | 0.8185249 | 4 | 0.0064 | 6.4 |  | 4 | 25 | 0.58 | 0.5 | 60 | 57.5%
S. A. Abdel Moaty_2019 | Doxycycline | -0.02 | 444.43 | 2.1 | 3.05 | 1.55 | 1.7 | 2.86 | 181.62 | Mg | Al | 2 | 27.222 | 0 | 1.519 | co-precipitation | 70 | 24 | N/A | N/A | 0.8185249 | 4 | 0.0064 | 6.4 |  | 4 | 25 | 0.75 | 0.5 | 60 | 68.33%
S. A. Abdel Moaty_2019 | Doxycycline | -0.02 | 444.43 | 2.1 | 3.05 | 1.55 | 1.7 | 2.86 | 181.62 | Mg | Al | 2 | 27.222 | 0 | 1.519 | co-precipitation | 70 | 24 | N/A | N/A | 0.8185249 | 4 | 0.0064 | 6.4 |  | 4 | 25 | 1 | 0.5 | 60 | 81.67%
S. A. Abdel Moaty_2019 | Doxycycline | -0.02 | 444.43 | 2.1 | 3.05 | 1.55 | 1.7 | 2.86 | 181.62 | Mg | Al | 2 | 27.222 | 0 | 1.519 | co-precipitation | 70 | 24 | N/A | N/A | 0.8185249 | 4 | 0.0064 | 6.4 |  | 4 | 25 | 1.5 | 0.5 | 60 | 82.5%
S. A. Abdel Moaty_2019 | Doxycycline | -0.02 | 444.43 | 2.1 | 3.05 | 1.55 | 1.7 | 2.86 | 181.62 | Mg | Al | 2 | 27.222 | 0 | 1.519 | co-precipitation | 70 | 24 | N/A | N/A | 0.8185249 | 4 | 0.0064 | 6.4 |  | 4 | 25 | 3.33 | 0.5 | 60 | 82.5%
S. A. Abdel Moaty_2019 | Doxycycline | -0.02 | 444.43 | 2.1 | 3.05 | 1.55 | 1.7 | 2.86 | 181.62 | Mg | Al | 2 | 27.222 | 0 | 1.519 | co-precipitation | 70 | 24 | N/A | N/A | 0.8185249 | 4 | 0.0064 | 6.4 |  | 4 | 25 | 1 | 0.5 | 60 | 82.5%
S. A. Abdel Moaty_2019 | Doxycycline | -0.02 | 444.43 | 2.1 | 3.05 | 1.55 | 1.7 | 2.86 | 181.62 | Mg | Al | 2 | 27.222 | 0 | 1.519 | co-precipitation | 70 | 24 | N/A | N/A | 0.8185249 | 4 | 0.0064 | 6.4 |  | 4 | 25 | 1 | 0.5 | 10 | 70%
S. A. Abdel Moaty_2019 | Doxycycline | -0.02 | 444.43 | 2.1 | 3.05 | 1.55 | 1.7 | 2.86 | 181.62 | Mg | Al | 2 | 27.222 | 0 | 1.519 | co-precipitation | 70 | 24 | N/A | N/A | 0.8185249 | 4 | 0.0064 | 6.4 |  | 4 | 25 | 1 | 0.5 | 15.3 | 71.9%
S. A. Abdel Moaty_2019 | Doxycycline | -0.02 | 444.43 | 2.1 | 3.05 | 1.55 | 1.7 | 2.86 | 181.62 | Mg | Al | 2 | 27.222 | 0 | 1.519 | co-precipitation | 70 | 24 | N/A | N/A | 0.8185249 | 4 | 0.0064 | 6.4 |  | 4 | 25 | 1 | 0.5 | 30 | 76.67%
S. A. Abdel Moaty_2019 | Doxycycline | -0.02 | 444.43 | 2.1 | 3.05 | 1.55 | 1.7 | 2.86 | 181.62 | Mg | Al | 2 | 27.222 | 0 | 1.519 | co-precipitation | 70 | 24 | N/A | N/A | 0.8185249 | 4 | 0.0064 | 6.4 |  | 4 | 25 | 1 | 0.5 | 40 | 77.5%
S. A. Abdel Moaty_2019 | Doxycycline | -0.02 | 444.43 | 2.1 | 3.05 | 1.55 | 1.7 | 2.86 | 181.62 | Mg | Al | 2 | 27.222 | 0 | 1.519 | co-precipitation | 70 | 24 | N/A | N/A | 0.8185249 | 4 | 0.0064 | 6.4 |  | 4 | 25 | 1 | 0.5 | 50 | 80%
S. A. Abdel Moaty_2019 | Doxycycline | -0.02 | 444.43 | 2.1 | 3.05 | 1.55 | 1.7 | 2.86 | 181.62 | Mg | Al | 2 | 27.222 | 0 | 1.519 | co-precipitation | 70 | 24 | N/A | N/A | 0.8185249 | 4 | 0.0064 | 6.4 |  | 4 | 25 | 1 | 0.5 | 60 | 82.5%
S. A. Abdel Moaty_2019 | Doxycycline | -0.02 | 444.43 | 2.1 | 3.05 | 1.55 | 1.7 | 2.86 | 181.62 | Mg | Fe | 2 | 34.8176667 | 1.6 | 1.4833 | co-precipitation | 70 | 24 | N/A | N/A | 0.7893801 | 101.6 | 0.099 | 3.9 |  | 2 | 25 | 1 | 0.5 | 60 | 0%
S. A. Abdel Moaty_2019 | Doxycycline | -0.02 | 444.43 | 2.1 | 3.05 | 1.55 | 1.7 | 2.86 | 181.62 | Mg | Fe | 2 | 34.8176667 | 1.6 | 1.4833 | co-precipitation | 70 | 24 | N/A | N/A | 0.7893801 | 101.6 | 0.099 | 3.9 |  | 4 | 25 | 1 | 0.5 | 60 | 80.4%
S. A. Abdel Moaty_2019 | Doxycycline | -0.02 | 444.43 | 2.1 | 3.05 | 1.55 | 1.7 | 2.86 | 181.62 | Mg | Fe | 2 | 34.8176667 | 1.6 | 1.4833 | co-precipitation | 70 | 24 | N/A | N/A | 0.7893801 | 101.6 | 0.099 | 3.9 |  | 6 | 25 | 1 | 0.5 | 60 | 80.5%
S. A. Abdel Moaty_2019 | Doxycycline | -0.02 | 444.43 | 2.1 | 3.05 | 1.55 | 1.7 | 2.86 | 181.62 | Mg | Fe | 2 | 34.8176667 | 1.6 | 1.4833 | co-precipitation | 70 | 24 | N/A | N/A | 0.7893801 | 101.6 | 0.099 | 3.9 |  | 8 | 25 | 1 | 0.5 | 60 | 77.5%
S. A. Abdel Moaty_2019 | Doxycycline | -0.02 | 444.43 | 2.1 | 3.05 | 1.55 | 1.7 | 2.86 | 181.62 | Mg | Fe | 2 | 34.8176667 | 1.6 | 1.4833 | co-precipitation | 70 | 24 | N/A | N/A | 0.7893801 | 101.6 | 0.099 | 3.9 |  | 10 | 25 | 1 | 0.5 | 60 | 78.8%
S. A. Abdel Moaty_2019 | Doxycycline | -0.02 | 444.43 | 2.1 | 3.05 | 1.55 | 1.7 | 2.86 | 181.62 | Mg | Fe | 2 | 34.8176667 | 1.6 | 1.4833 | co-precipitation | 70 | 24 | N/A | N/A | 0.7893801 | 101.6 | 0.099 | 3.9 |  | 4 | 25 | 1 | 0.5 | 60 | 76.8%
S. A. Abdel Moaty_2019 | Doxycycline | -0.02 | 444.43 | 2.1 | 3.05 | 1.55 | 1.7 | 2.86 | 181.62 | Mg | Fe | 2 | 34.8176667 | 1.6 | 1.4833 | co-precipitation | 70 | 24 | N/A | N/A | 0.7893801 | 101.6 | 0.099 | 3.9 |  | 4 | 25 | 1 | 1 | 60 | 76%
S. A. Abdel Moaty_2019 | Doxycycline | -0.02 | 444.43 | 2.1 | 3.05 | 1.55 | 1.7 | 2.86 | 181.62 | Mg | Fe | 2 | 34.8176667 | 1.6 | 1.4833 | co-precipitation | 70 | 24 | N/A | N/A | 0.7893801 | 101.6 | 0.099 | 3.9 |  | 4 | 25 | 1 | 2 | 60 | 80.6%
S. A. Abdel Moaty_2019 | Doxycycline | -0.02 | 444.43 | 2.1 | 3.05 | 1.55 | 1.7 | 2.86 | 181.62 | Mg | Fe | 2 | 34.8176667 | 1.6 | 1.4833 | co-precipitation | 70 | 24 | N/A | N/A | 0.7893801 | 101.6 | 0.099 | 3.9 |  | 4 | 25 | 1 | 3 | 60 | 82.9%
S. A. Abdel Moaty_2019 | Doxycycline | -0.02 | 444.43 | 2.1 | 3.05 | 1.55 | 1.7 | 2.86 | 181.62 | Mg | Fe | 2 | 34.8176667 | 1.6 | 1.4833 | co-precipitation | 70 | 24 | N/A | N/A | 0.7893801 | 101.6 | 0.099 | 3.9 |  | 4 | 25 | 1 | 4 | 60 | 86%
S. A. Abdel Moaty_2019 | Doxycycline | -0.02 | 444.43 | 2.1 | 3.05 | 1.55 | 1.7 | 2.86 | 181.62 | Mg | Fe | 2 | 34.8176667 | 1.6 | 1.4833 | co-precipitation | 70 | 24 | N/A | N/A | 0.7893801 | 101.6 | 0.099 | 3.9 |  | 4 | 25 | 0.083 | 0.5 | 60 | 6.5%
S. A. Abdel Moaty_2019 | Doxycycline | -0.02 | 444.43 | 2.1 | 3.05 | 1.55 | 1.7 | 2.86 | 181.62 | Mg | Fe | 2 | 34.8176667 | 1.6 | 1.4833 | co-precipitation | 70 | 24 | N/A | N/A | 0.7893801 | 101.6 | 0.099 | 3.9 |  | 4 | 25 | 0.167 | 0.5 | 60 | 7.083%
S. A. Abdel Moaty_2019 | Doxycycline | -0.02 | 444.43 | 2.1 | 3.05 | 1.55 | 1.7 | 2.86 | 181.62 | Mg | Fe | 2 | 34.8176667 | 1.6 | 1.4833 | co-precipitation | 70 | 24 | N/A | N/A | 0.7893801 | 101.6 | 0.099 | 3.9 |  | 4 | 25 | 0.25 | 0.5 | 60 | 7.833%
S. A. Abdel Moaty_2019 | Doxycycline | -0.02 | 444.43 | 2.1 | 3.05 | 1.55 | 1.7 | 2.86 | 181.62 | Mg | Fe | 2 | 34.8176667 | 1.6 | 1.4833 | co-precipitation | 70 | 24 | N/A | N/A | 0.7893801 | 101.6 | 0.099 | 3.9 |  | 4 | 25 | 0.33 | 0.5 | 60 | 8.333%
S. A. Abdel Moaty_2019 | Doxycycline | -0.02 | 444.43 | 2.1 | 3.05 | 1.55 | 1.7 | 2.86 | 181.62 | Mg | Fe | 2 | 34.8176667 | 1.6 | 1.4833 | co-precipitation | 70 | 24 | N/A | N/A | 0.7893801 | 101.6 | 0.099 | 3.9 |  | 4 | 25 | 0.5 | 0.5 | 60 | 9.167%
S. A. Abdel Moaty_2019 | Doxycycline | -0.02 | 444.43 | 2.1 | 3.05 | 1.55 | 1.7 | 2.86 | 181.62 | Mg | Fe | 2 | 34.8176667 | 1.6 | 1.4833 | co-precipitation | 70 | 24 | N/A | N/A | 0.7893801 | 101.6 | 0.099 | 3.9 |  | 4 | 25 | 0.58 | 0.5 | 60 | 9.417%
S. A. Abdel Moaty_2019 | Doxycycline | -0.02 | 444.43 | 2.1 | 3.05 | 1.55 | 1.7 | 2.86 | 181.62 | Mg | Fe | 2 | 34.8176667 | 1.6 | 1.4833 | co-precipitation | 70 | 24 | N/A | N/A | 0.7893801 | 101.6 | 0.099 | 3.9 |  | 4 | 25 | 0.75 | 0.5 | 60 | 9.917%
S. A. Abdel Moaty_2019 | Doxycycline | -0.02 | 444.43 | 2.1 | 3.05 | 1.55 | 1.7 | 2.86 | 181.62 | Mg | Fe | 2 | 34.8176667 | 1.6 | 1.4833 | co-precipitation | 70 | 24 | N/A | N/A | 0.7893801 | 101.6 | 0.099 | 3.9 |  | 4 | 25 | 1 | 0.5 | 60 | 10.33%
S. A. Abdel Moaty_2019 | Doxycycline | -0.02 | 444.43 | 2.1 | 3.05 | 1.55 | 1.7 | 2.86 | 181.62 | Mg | Fe | 2 | 34.8176667 | 1.6 | 1.4833 | co-precipitation | 70 | 24 | N/A | N/A | 0.7893801 | 101.6 | 0.099 | 3.9 |  | 4 | 25 | 1.5 | 0.5 | 60 | 10.33%
S. A. Abdel Moaty_2019 | Doxycycline | -0.02 | 444.43 | 2.1 | 3.05 | 1.55 | 1.7 | 2.86 | 181.62 | Mg | Fe | 2 | 34.8176667 | 1.6 | 1.4833 | co-precipitation | 70 | 24 | N/A | N/A | 0.7893801 | 101.6 | 0.099 | 3.9 |  | 4 | 25 | 3 | 0.5 | 60 | 10.33%
S. A. Abdel Moaty_2019 | Doxycycline | -0.02 | 444.43 | 2.1 | 3.05 | 1.55 | 1.7 | 2.86 | 181.62 | Mg | Fe | 2 | 34.8176667 | 1.6 | 1.4833 | co-precipitation | 70 | 24 | N/A | N/A | 0.7893801 | 101.6 | 0.099 | 3.9 |  | 4 | 25 | 3.33 | 0.5 | 60 | 10.33%
S. A. Abdel Moaty_2019 | Doxycycline | -0.02 | 444.43 | 2.1 | 3.05 | 1.55 | 1.7 | 2.86 | 181.62 | Mg | Fe | 2 | 34.8176667 | 1.6 | 1.4833 | co-precipitation | 70 | 24 | N/A | N/A | 0.7893801 | 101.6 | 0.099 | 3.9 |  | 4 | 25 | 5 | 0.5 | 60 | 10.33%
S. A. Abdel Moaty_2019 | Doxycycline | -0.02 | 444.43 | 2.1 | 3.05 | 1.55 | 1.7 | 2.86 | 181.62 | Mg | Fe | 2 | 34.8176667 | 1.6 | 1.4833 | co-precipitation | 70 | 24 | N/A | N/A | 0.7893801 | 101.6 | 0.099 | 3.9 |  | 4 | 25 | 5 | 0.5 | 3.9 | 23.08%
S. A. Abdel Moaty_2019 | Doxycycline | -0.02 | 444.43 | 2.1 | 3.05 | 1.55 | 1.7 | 2.86 | 181.62 | Mg | Fe | 2 | 34.8176667 | 1.6 | 1.4833 | co-precipitation | 70 | 24 | N/A | N/A | 0.7893801 | 101.6 | 0.099 | 3.9 |  | 4 | 25 | 5 | 0.5 | 5.4 | 25.93%
S. A. Abdel Moaty_2019 | Doxycycline | -0.02 | 444.43 | 2.1 | 3.05 | 1.55 | 1.7 | 2.86 | 181.62 | Mg | Fe | 2 | 34.8176667 | 1.6 | 1.4833 | co-precipitation | 70 | 24 | N/A | N/A | 0.7893801 | 101.6 | 0.099 | 3.9 |  | 4 | 25 | 5 | 0.5 | 10.3 | 27.18%
S. A. Abdel Moaty_2019 | Doxycycline | -0.02 | 444.43 | 2.1 | 3.05 | 1.55 | 1.7 | 2.86 | 181.62 | Mg | Fe | 2 | 34.8176667 | 1.6 | 1.4833 | co-precipitation | 70 | 24 | N/A | N/A | 0.7893801 | 101.6 | 0.099 | 3.9 |  | 4 | 25 | 5 | 0.5 | 12.6 | 30.95%
S. A. Abdel Moaty_2019 | Doxycycline | -0.02 | 444.43 | 2.1 | 3.05 | 1.55 | 1.7 | 2.86 | 181.62 | Mg | Fe | 2 | 34.8176667 | 1.6 | 1.4833 | co-precipitation | 70 | 24 | N/A | N/A | 0.7893801 | 101.6 | 0.099 | 3.9 |  | 4 | 25 | 5 | 0.5 | 14.8 | 33.78%
S. A. Abdel Moaty_2019 | Doxycycline | -0.02 | 444.43 | 2.1 | 3.05 | 1.55 | 1.7 | 2.86 | 181.62 | Mg | Fe | 2 | 34.8176667 | 1.6 | 1.4833 | co-precipitation | 70 | 24 | N/A | N/A | 0.7893801 | 101.6 | 0.099 | 3.9 |  | 4 | 25 | 5 | 0.5 | 16.7 | 37.13%
Garima Rathee_2020 | Tetracycline | -1.3 | 444.44 | 3.5 | 3.6 | 1.35 | 3.29 | 3.0992 | 181.62 | NiAl | Ti | 3 | 48.0587 | 4.25 | 1.7425 | hydrothermal method. | 160 | 40 | N/A | N/A | 0.772873 | 121.845 | 0.212 | 3.82 |  | 3 | 25 | 1 | 1.6 | 60 | 6%
Garima Rathee_2020 | Tetracycline | -1.3 | 444.44 | 3.5 | 3.6 | 1.35 | 3.29 | 3.0992 | 182 | NiAl | Ti | 3 | 48.0587 | 4.25 | 1.7425 | hydrothermal method. | 160 | 40 | N/A | N/A | 0.772873 | 121.845 | 0.212 | 3.82 |  | 5 | 25 | 1 | 1.6 | 60 | 44%
Garima Rathee_2020 | Tetracycline | -1.3 | 444.44 | 3.5 | 3.6 | 1.35 | 3.29 | 3.0992 | 182 | NiAl | Ti | 3 | 48.0587 | 4.25 | 1.7425 | hydrothermal method. | 160 | 40 | N/A | N/A | 0.772873 | 121.845 | 0.212 | 3.82 |  | 7 | 25 | 1 | 1.6 | 60 | 88%
Garima Rathee_2020 | Tetracycline | -1.3 | 444.44 | 3.5 | 3.6 | 1.35 | 3.29 | 3.0992 | 182 | NiAl | Ti | 3 | 48.0587 | 4.25 | 1.7425 | hydrothermal method. | 160 | 40 | N/A | N/A | 0.772873 | 121.845 | 0.212 | 3.82 |  | 9 | 25 | 1 | 1.6 | 60 | 98%
Garima Rathee_2020 | Tetracycline | -1.3 | 444.44 | 3.5 | 3.6 | 1.35 | 3.29 | 3.0992 | 182 | NiAl | Ti | 3 | 48.0587 | 4.25 | 1.7425 | hydrothermal method. | 160 | 40 | N/A | N/A | 0.772873 | 121.845 | 0.212 | 3.82 |  | 11 | 25 | 1 | 1.6 | 60 | 79%
Garima Rathee_2020 | Tetracycline | -1.3 | 444.44 | 3.5 | 3.6 | 1.35 | 3.29 | 3.0992 | 182 | NiAl | Ti | 3 | 48.0587 | 4.25 | 1.7425 | hydrothermal method. | 160 | 40 | N/A | N/A | 0.772873 | 121.845 | 0.212 | 3.82 |  | 9 | 25 | 1 | 0.2 | 60 | 12%
Garima Rathee_2020 | Tetracycline | -1.3 | 444.44 | 3.5 | 3.6 | 1.35 | 3.29 | 3.0992 | 182 | NiAl | Ti | 3 | 48.0587 | 4.25 | 1.7425 | hydrothermal method. | 160 | 40 | N/A | N/A | 0.772873 | 121.845 | 0.212 | 3.82 |  | 9 | 25 | 1 | 0.4 | 60 | 34%
Garima Rathee_2020 | Tetracycline | -1.3 | 444.44 | 3.5 | 3.6 | 1.35 | 3.29 | 3.0992 | 182 | NiAl | Ti | 3 | 48.0587 | 4.25 | 1.7425 | hydrothermal method. | 160 | 40 | N/A | N/A | 0.772873 | 121.845 | 0.212 | 3.82 |  | 9 | 25 | 1 | 0.8 | 60 | 52%
Garima Rathee_2020 | Tetracycline | -1.3 | 444.44 | 3.5 | 3.6 | 1.35 | 3.29 | 3.0992 | 182 | NiAl | Ti | 3 | 48.0587 | 4.25 | 1.7425 | hydrothermal method. | 160 | 40 | N/A | N/A | 0.772873 | 121.845 | 0.212 | 3.82 |  | 9 | 25 | 1 | 1 | 60 | 60%
Garima Rathee_2020 | Tetracycline | -1.3 | 444.44 | 3.5 | 3.6 | 1.35 | 3.29 | 3.0992 | 182 | NiAl | Ti | 3 | 48.0587 | 4.25 | 1.7425 | hydrothermal method. | 160 | 40 | N/A | N/A | 0.772873 | 121.845 | 0.212 | 3.82 |  | 9 | 25 | 1 | 1.2 | 60 | 88%
Garima Rathee_2020 | Tetracycline | -1.3 | 444.44 | 3.5 | 3.6 | 1.35 | 3.29 | 3.0992 | 182 | NiAl | Ti | 3 | 48.0587 | 4.25 | 1.7425 | hydrothermal method. | 160 | 40 | N/A | N/A | 0.772873 | 121.845 | 0.212 | 3.82 |  | 9 | 25 | 1 | 1.4 | 60 | 94%
Garima Rathee_2020 | Tetracycline | -1.3 | 444.44 | 3.5 | 3.6 | 1.35 | 3.29 | 3.0992 | 182 | NiAl | Ti | 3 | 48.0587 | 4.25 | 1.7425 | hydrothermal method. | 160 | 40 | N/A | N/A | 0.772873 | 121.845 | 0.212 | 3.82 |  | 9 | 25 | 1 | 1.6 | 60 | 96%
Garima Rathee_2020 | Tetracycline | -1.3 | 444.44 | 3.5 | 3.6 | 1.35 | 3.29 | 3.0992 | 182 | NiAl | Ti | 3 | 48.0587 | 4.25 | 1.7425 | hydrothermal method. | 160 | 40 | N/A | N/A | 0.772873 | 121.845 | 0.212 | 3.82 |  | 9 | 25 | 1 | 1.8 | 60 | 96%
Garima Rathee_2020 | Tetracycline | -1.3 | 444.44 | 3.5 | 3.6 | 1.35 | 3.29 | 3.0992 | 182 | NiAl | Ti | 3 | 48.0587 | 4.25 | 1.7425 | hydrothermal method. | 160 | 40 | N/A | N/A | 0.772873 | 121.845 | 0.212 | 3.82 |  | 9 | 25 | 1 | 2 | 60 | 96%
Garima Rathee_2020 | Tetracycline | -1.3 | 444.44 | 3.5 | 3.6 | 1.35 | 3.29 | 3.0992 | 182 | NiAl | Ti | 3 | 48.0587 | 4.25 | 1.7425 | hydrothermal method. | 160 | 40 | N/A | N/A | 0.772873 | 121.845 | 0.212 | 3.82 |  | 9 | 25 | 0.033 | 1.6 | 60 | 60%
Garima Rathee_2020 | Tetracycline | -1.3 | 444.44 | 3.5 | 3.6 | 1.35 | 3.29 | 3.0992 | 182 | NiAl | Ti | 3 | 48.0587 | 4.25 | 1.7425 | hydrothermal method. | 160 | 40 | N/A | N/A | 0.772873 | 121.845 | 0.212 | 3.82 |  | 9 | 25 | 0.067 | 1.6 | 60 | 95%
Garima Rathee_2020 | Tetracycline | -1.3 | 444.44 | 3.5 | 3.6 | 1.35 | 3.29 | 3.0992 | 182 | NiAl | Ti | 3 | 48.0587 | 4.25 | 1.7425 | hydrothermal method. | 160 | 40 | N/A | N/A | 0.772873 | 121.845 | 0.212 | 3.82 |  | 9 | 25 | 0.1 | 1.6 | 60 | 97%
Garima Rathee_2020 | Tetracycline | -1.3 | 444.44 | 3.5 | 3.6 | 1.35 | 3.29 | 3.0992 | 182 | NiAl | Ti | 3 | 48.0587 | 4.25 | 1.7425 | hydrothermal method. | 160 | 40 | N/A | N/A | 0.772873 | 121.845 | 0.212 | 3.82 |  | 9 | 25 | 0.167 | 1.6 | 60 | 98%
Garima Rathee_2020 | Tetracycline | -1.3 | 444.44 | 3.5 | 3.6 | 1.35 | 3.29 | 3.0992 | 182 | NiAl | Ti | 3 | 48.0587 | 4.25 | 1.7425 | hydrothermal method. | 160 | 40 | N/A | N/A | 0.772873 | 121.845 | 0.212 | 3.82 |  | 9 | 25 | 0.333 | 1.6 | 60 | 98%
Garima Rathee_2020 | Tetracycline | -1.3 | 444.44 | 3.5 | 3.6 | 1.35 | 3.29 | 3.0992 | 182 | NiAl | Ti | 3 | 48.0587 | 4.25 | 1.7425 | hydrothermal method. | 160 | 40 | N/A | N/A | 0.772873 | 121.845 | 0.212 | 3.82 |  | 9 | 25 | 0.667 | 1.6 | 60 | 98%
Garima Rathee_2020 | Tetracycline | -1.3 | 444.44 | 3.5 | 3.6 | 1.35 | 3.29 | 3.0992 | 182 | NiAl | Ti | 3 | 48.0587 | 4.25 | 1.7425 | hydrothermal method. | 160 | 40 | N/A | N/A | 0.772873 | 121.845 | 0.212 | 3.82 |  | 9 | 25 | 1 | 1.6 | 60 | 98%
Garima Rathee_2020 | Tetracycline | -1.3 | 444.44 | 3.5 | 3.6 | 1.35 | 3.29 | 3.0992 | 182 | NiAl | Ti | 3 | 48.0587 | 4.25 | 1.7425 | hydrothermal method. | 160 | 40 | N/A | N/A | 0.772873 | 121.845 | 0.212 | 3.82 |  | 9 | 25 | 1 | 1.6 | 20 | 100%
Garima Rathee_2020 | Tetracycline | -1.3 | 444.44 | 3.5 | 3.6 | 1.35 | 3.29 | 3.0992 | 182 | NiAl | Ti | 3 | 48.0587 | 4.25 | 1.7425 | hydrothermal method. | 160 | 40 | N/A | N/A | 0.772873 | 121.845 | 0.212 | 3.82 |  | 9 | 25 | 1 | 1.6 | 60 | 100%
Garima Rathee_2020 | Tetracycline | -1.3 | 444.44 | 3.5 | 3.6 | 1.35 | 3.29 | 3.0992 | 182 | NiAl | Ti | 3 | 48.0587 | 4.25 | 1.7425 | hydrothermal method. | 160 | 40 | N/A | N/A | 0.772873 | 121.845 | 0.212 | 3.82 |  | 9 | 25 | 1 | 1.6 | 100 | 97%
Garima Rathee_2020 | Tetracycline | -1.3 | 444.44 | 3.5 | 3.6 | 1.35 | 3.29 | 3.0992 | 182 | NiAl | Ti | 3 | 48.0587 | 4.25 | 1.7425 | hydrothermal method. | 160 | 40 | N/A | N/A | 0.772873 | 121.845 | 0.212 | 3.82 |  | 9 | 25 | 1 | 1.6 | 150 | 90%
Garima Rathee_2020 | Tetracycline | -1.3 | 444.44 | 3.5 | 3.6 | 1.35 | 3.29 | 3.0992 | 182 | NiAl | Ti | 3 | 48.0587 | 4.25 | 1.7425 | hydrothermal method. | 160 | 40 | N/A | N/A | 0.772873 | 121.845 | 0.212 | 3.82 |  | 9 | 25 | 1 | 1.6 | 300 | 72%
Garima Rathee_2020 | Tetracycline | -1.3 | 444.44 | 3.5 | 3.6 | 1.35 | 3.29 | 3.0992 | 182 | NiAl | Ti | 3 | 48.0587 | 4.25 | 1.7425 | hydrothermal method. | 160 | 40 | N/A | N/A | 0.772873 | 121.845 | 0.212 | 3.82 |  | 9 | 25 | 1 | 1.6 | 500 | 68%
Garima Rathee_2020 | Tetracycline | -1.3 | 444.44 | 3.5 | 3.6 | 1.35 | 3.29 | 3.0992 | 182 | NiAl | Ti | 3 | 48.0587 | 4.25 | 1.7425 | hydrothermal method. | 160 | 40 | N/A | N/A | 0.772873 | 121.845 | 0.212 | 3.82 |  | 9 | 25 | 1 | 1.6 | 700 | 52%
Caifeng Xia_2022 | Tetracycline | -1.3 | 444.44 | 3.5 | 3.6 | 1.35 | 3.29 | 3.0992 | 182 | Mg | Al | 2 | 27.222 | 0 | 1.519 | co-precipitation | 70 | 18 | N/A | N/A | 0.7493735 | 17.59 | 0.053 | 12.09 | 8.2 | 4.5 | 25 | 0.08333333333 | 0.8 | 700 | 11.43%
Caifeng Xia_2022 | Tetracycline | -1.3 | 444.44 | 3.5 | 3.6 | 1.35 | 3.29 | 3.0992 | 182 | Mg | Al | 2 | 27.222 | 0 | 1.519 | co-precipitation | 70 | 18 | N/A | N/A | 0.7493735 | 17.59 | 0.053 | 12.09 | 8.2 | 4.5 | 25 | 0.1666666667 | 0.8 | 700 | 16%
Caifeng Xia_2022 | Tetracycline | -1.3 | 444.44 | 3.5 | 3.6 | 1.35 | 3.29 | 3.0992 | 182 | Mg | Al | 2 | 27.222 | 0 | 1.519 | co-precipitation | 70 | 18 | N/A | N/A | 0.7493735 | 17.59 | 0.053 | 12.09 | 8.2 | 4.5 | 25 | 0.25 | 0.8 | 700 | 18.29%
Caifeng Xia_2022 | Tetracycline | -1.3 | 444.44 | 3.5 | 3.6 | 1.35 | 3.29 | 3.0992 | 182 | Mg | Al | 2 | 27.222 | 0 | 1.519 | co-precipitation | 70 | 18 | N/A | N/A | 0.7493735 | 17.59 | 0.053 | 12.09 | 8.2 | 4.5 | 25 | 0.3333333333 | 0.8 | 700 | 20.57%
Caifeng Xia_2022 | Tetracycline | -1.3 | 444.44 | 3.5 | 3.6 | 1.35 | 3.29 | 3.0992 | 182 | Mg | Al | 2 | 27.222 | 0 | 1.519 | co-precipitation | 70 | 18 | N/A | N/A | 0.7493735 | 17.59 | 0.053 | 12.09 | 8.2 | 4.5 | 25 | 0.5 | 0.8 | 700 | 24%
Caifeng Xia_2022 | Tetracycline | -1.3 | 444.44 | 3.5 | 3.6 | 1.35 | 3.29 | 3.0992 | 182 | Mg | Al | 2 | 27.222 | 0 | 1.519 | co-precipitation | 70 | 18 | N/A | N/A | 0.7493735 | 17.59 | 0.053 | 12.09 | 8.2 | 4.5 | 25 | 0.75 | 0.8 | 700 | 27.43%
Caifeng Xia_2022 | Tetracycline | -1.3 | 444.44 | 3.5 | 3.6 | 1.35 | 3.29 | 3.0992 | 182 | Mg | Al | 2 | 27.222 | 0 | 1.519 | co-precipitation | 70 | 18 | N/A | N/A | 0.7493735 | 17.59 | 0.053 | 12.09 | 8.2 | 4.5 | 25 | 1 | 0.8 | 700 | 29.71%
Caifeng Xia_2022 | Tetracycline | -1.3 | 444.44 | 3.5 | 3.6 | 1.35 | 3.29 | 3.0992 | 182 | Mg | Al | 2 | 27.222 | 0 | 1.519 | co-precipitation | 70 | 18 | N/A | N/A | 0.7493735 | 17.59 | 0.053 | 12.09 | 8.2 | 4.5 | 25 | 2 | 0.8 | 700 | 32%
Caifeng Xia_2022 | Tetracycline | -1.3 | 444.44 | 3.5 | 3.6 | 1.35 | 3.29 | 3.0992 | 182 | Mg | Al | 2 | 27.222 | 0 | 1.519 | co-precipitation | 70 | 18 | N/A | N/A | 0.7493735 | 17.59 | 0.053 | 12.09 | 8.2 | 4.5 | 25 | 3 | 0.8 | 700 | 35.43%
Caifeng Xia_2022 | Tetracycline | -1.3 | 444.44 | 3.5 | 3.6 | 1.35 | 3.29 | 3.0992 | 182 | Mg | Al | 2 | 27.222 | 0 | 1.519 | co-precipitation | 70 | 18 | N/A | N/A | 0.7493735 | 17.59 | 0.053 | 12.09 | 8.2 | 4.5 | 25 | 4 | 0.8 | 700 | 36.57%
Caifeng Xia_2022 | Tetracycline | -1.3 | 444.44 | 3.5 | 3.6 | 1.35 | 3.29 | 3.0992 | 182 | Mg | Al | 2 | 27.222 | 0 | 1.519 | co-precipitation | 70 | 18 | N/A | N/A | 0.7493735 | 17.59 | 0.053 | 12.09 | 8.2 | 4.5 | 25 | 5 | 0.8 | 700 | 36.91%
Caifeng Xia_2022 | Tetracycline | -1.3 | 444.44 | 3.5 | 3.6 | 1.35 | 3.29 | 3.0992 | 182 | Mg | Al | 2 | 27.222 | 0 | 1.519 | co-precipitation | 70 | 18 | N/A | N/A | 0.7493735 | 17.59 | 0.053 | 12.09 | 8.2 | 4.5 | 25 | 6 | 0.8 | 700 | 36.91%
Caifeng Xia_2022 | Tetracycline | -1.3 | 444.44 | 3.5 | 3.6 | 1.35 | 3.29 | 3.0992 | 182 | Mg | Al | 2 | 27.222 | 0 | 1.519 | co-precipitation | 70 | 18 | N/A | N/A | 0.7493735 | 17.59 | 0.053 | 12.09 | 8.2 | 4.5 | 25 | 7 | 0.8 | 700 | 36.91%
Caifeng Xia_2022 | Tetracycline | -1.3 | 444.44 | 3.5 | 3.6 | 1.35 | 3.29 | 3.0992 | 182 | Mg | Al | 2 | 27.222 | 0 | 1.519 | co-precipitation | 70 | 18 | N/A | N/A | 0.7493735 | 17.59 | 0.053 | 12.09 | 8.2 | 4.5 | 25 | 8 | 0.8 | 700 | 36.91%
Caifeng Xia_2022 | Tetracycline | -1.3 | 444.44 | 3.5 | 3.6 | 1.35 | 3.29 | 3.0992 | 182 | Mg | Al | 2 | 27.222 | 0 | 1.519 | co-precipitation | 70 | 18 | N/A | N/A | 0.7493735 | 17.59 | 0.053 | 12.09 | 8.2 | 3 | 25 | 8 | 0.8 | 200 | 36%
Caifeng Xia_2022 | Tetracycline | -1.3 | 444.44 | 3.5 | 3.6 | 1.35 | 3.29 | 3.0992 | 182 | Mg | Al | 2 | 27.222 | 0 | 1.519 | co-precipitation | 70 | 18 | N/A | N/A | 0.7493735 | 17.59 | 0.053 | 12.09 | 8.2 | 4 | 25 | 8 | 0.8 | 200 | 40%
Caifeng Xia_2022 | Tetracycline | -1.3 | 444.44 | 3.5 | 3.6 | 1.35 | 3.29 | 3.0992 | 182 | Mg | Al | 2 | 27.222 | 0 | 1.519 | co-precipitation | 70 | 18 | N/A | N/A | 0.7493735 | 17.59 | 0.053 | 12.09 | 8.2 | 5 | 25 | 8 | 0.8 | 200 | 44%
Caifeng Xia_2022 | Tetracycline | -1.3 | 444.44 | 3.5 | 3.6 | 1.35 | 3.29 | 3.0992 | 182 | Mg | Al | 2 | 27.222 | 0 | 1.519 | co-precipitation | 70 | 18 | N/A | N/A | 0.7493735 | 17.59 | 0.053 | 12.09 | 8.2 | 6 | 25 | 8 | 0.8 | 200 | 48%
Caifeng Xia_2022 | Tetracycline | -1.3 | 444.44 | 3.5 | 3.6 | 1.35 | 3.29 | 3.0992 | 182 | Mg | Al | 2 | 27.222 | 0 | 1.519 | co-precipitation | 70 | 18 | N/A | N/A | 0.7493735 | 17.59 | 0.053 | 12.09 | 8.2 | 7 | 25 | 8 | 0.8 | 200 | 52%
Caifeng Xia_2022 | Tetracycline | -1.3 | 444.44 | 3.5 | 3.6 | 1.35 | 3.29 | 3.0992 | 182 | Mg | Al | 2 | 27.222 | 0 | 1.519 | co-precipitation | 70 | 18 | N/A | N/A | 0.7493735 | 17.59 | 0.053 | 12.09 | 8.2 | 8 | 25 | 8 | 0.8 | 200 | 56%
Caifeng Xia_2022 | Tetracycline | -1.3 | 444.44 | 3.5 | 3.6 | 1.35 | 3.29 | 3.0992 | 182 | Mg | Al | 2 | 27.222 | 0 | 1.519 | co-precipitation | 70 | 18 | N/A | N/A | 0.7493735 | 17.59 | 0.053 | 12.09 | 8.2 | 9 | 25 | 8 | 0.8 | 200 | 50%
Caifeng Xia_2022 | Tetracycline | -1.3 | 444.44 | 3.5 | 3.6 | 1.35 | 3.29 | 3.0992 | 182 | Mg | Al | 2 | 27.222 | 0 | 1.519 | co-precipitation | 70 | 18 | N/A | N/A | 0.7493735 | 17.59 | 0.053 | 12.09 | 8.2 | 10 | 25 | 8 | 0.8 | 200 | 42%
Caifeng Xia_2022 | Tetracycline | -1.3 | 444.44 | 3.5 | 3.6 | 1.35 | 3.29 | 3.0992 | 182 | Mg | Al | 2 | 27.222 | 0 | 1.519 | co-precipitation | 70 | 18 | N/A | N/A | 0.7493735 | 17.59 | 0.053 | 12.09 | 8.2 | 11 | 25 | 8 | 0.8 | 200 | 32%
Priyanka_2024 | Ciprofloxacin | 0.28 | 331.34 | 2.2 | 2.34 | 0.7 | 2.52 | 2.3047 | 72.9 | Ni | Al | 2 | 48.1226 | 5.3 | 1.81 | co-precipitation | 60 | 12 | N/A | N/A | 0.7615941 | 3.545 | 0.0058742 | 3.4135 |  | 6 | 25 | 3 | 0.2 | 10 | 3%
Priyanka_2024 | Ciprofloxacin | 0.28 | 331.34 | 2.2 | 2.34 | 0.7 | 2.52 | 2.3047 | 72.9 | Ni | Al | 2 | 48.1226 | 5.3 | 1.81 | co-precipitation | 60 | 12 | N/A | N/A | 0.7615941 | 3.545 | 0.0058742 | 3.4135 |  | 6 | 25 | 3 | 0.5 | 10 | 17%
Priyanka_2024 | Ciprofloxacin | 0.28 | 331.34 | 2.2 | 2.34 | 0.7 | 2.52 | 2.3047 | 72.9 | Ni | Al | 2 | 48.1226 | 5.3 | 1.81 | co-precipitation | 60 | 12 | N/A | N/A | 0.7615941 | 3.545 | 0.0058742 | 3.4135 |  | 6 | 25 | 3 | 0.7 | 10 | 25%
Priyanka_2024 | Ciprofloxacin | 0.28 | 331.34 | 2.2 | 2.34 | 0.7 | 2.52 | 2.3047 | 72.9 | Ni | Al | 2 | 48.1226 | 5.3 | 1.81 | co-precipitation | 60 | 12 | N/A | N/A | 0.7615941 | 3.545 | 0.0058742 | 3.4135 |  | 6 | 25 | 3 | 0.8 | 10 | 27%
Priyanka_2024 | Ciprofloxacin | 0.28 | 331.34 | 2.2 | 2.34 | 0.7 | 2.52 | 2.3047 | 72.9 | Ni | Al | 2 | 48.1226 | 5.3 | 1.81 | co-precipitation | 60 | 12 | N/A | N/A | 0.7615941 | 3.545 | 0.0058742 | 3.4135 |  | 6 | 25 | 3 | 0.9 | 10 | 27%
Priyanka_2024 | Ciprofloxacin | 0.28 | 331.34 | 2.2 | 2.34 | 0.7 | 2.52 | 2.3047 | 72.9 | Ni | Al | 2 | 48.1226 | 5.3 | 1.81 | co-precipitation | 60 | 12 | N/A | N/A | 0.7615941 | 3.545 | 0.0058742 | 3.4135 |  | 6 | 25 | 3 | 1 | 10 | 31%
Priyanka_2024 | Ciprofloxacin | 0.28 | 331.34 | 2.2 | 2.34 | 0.7 | 2.52 | 2.3047 | 72.9 | Ni | Al | 2 | 48.1226 | 5.3 | 1.81 | co-precipitation | 60 | 12 | N/A | N/A | 0.7615941 | 3.545 | 0.0058742 | 3.4135 |  | 6 | 25 | 3 | 0.8 | 1.25 | 10%
Priyanka_2024 | Ciprofloxacin | 0.28 | 331.34 | 2.2 | 2.34 | 0.7 | 2.52 | 2.3047 | 72.9 | Ni | Al | 2 | 48.1226 | 5.3 | 1.81 | co-precipitation | 60 | 12 | N/A | N/A | 0.7615941 | 3.545 | 0.0058742 | 3.4135 |  | 6 | 25 | 3 | 0.8 | 2.5 | 15%
Priyanka_2024 | Ciprofloxacin | 0.28 | 331.34 | 2.2 | 2.34 | 0.7 | 2.52 | 2.3047 | 72.9 | Ni | Al | 2 | 48.1226 | 5.3 | 1.81 | co-precipitation | 60 | 12 | N/A | N/A | 0.7615941 | 3.545 | 0.0058742 | 3.4135 |  | 6 | 25 | 3 | 0.8 | 5 | 24.5%
Priyanka_2024 | Ciprofloxacin | 0.28 | 331.34 | 2.2 | 2.34 | 0.7 | 2.52 | 2.3047 | 72.9 | Ni | Al | 2 | 48.1226 | 5.3 | 1.81 | co-precipitation | 60 | 12 | N/A | N/A | 0.7615941 | 3.545 | 0.0058742 | 3.4135 |  | 6 | 25 | 3 | 0.8 | 10 | 27%
Priyanka_2024 | Ciprofloxacin | 0.28 | 331.34 | 2.2 | 2.34 | 0.7 | 2.52 | 2.3047 | 72.9 | Ni | Al | 2 | 48.1226 | 5.3 | 1.81 | co-precipitation | 60 | 12 | N/A | N/A | 0.7615941 | 3.545 | 0.0058742 | 3.4135 |  | 6 | 25 | 3 | 0.8 | 15 | 25%
Priyanka_2024 | Ciprofloxacin | 0.28 | 331.34 | 2.2 | 2.34 | 0.7 | 2.52 | 2.3047 | 72.9 | Ni | Al | 2 | 48.1226 | 5.3 | 1.81 | co-precipitation | 60 | 12 | N/A | N/A | 0.7615941 | 3.545 | 0.0058742 | 3.4135 |  | 6 | 25 | 3 | 0.8 | 20 | 25%
Priyanka_2024 | Ciprofloxacin | 0.28 | 331.34 | 2.2 | 2.34 | 0.7 | 2.52 | 2.3047 | 72.9 | Ni | Al | 2 | 48.1226 | 5.3 | 1.81 | co-precipitation | 60 | 12 | N/A | N/A | 0.7615941 | 3.545 | 0.0058742 | 3.4135 |  | 6 | 25 | 3 | 0.8 | 25 | 21.5%
Priyanka_2024 | Ciprofloxacin | 0.28 | 331.34 | 2.2 | 2.34 | 0.7 | 2.52 | 2.3047 | 72.9 | Ni | Al | 2 | 48.1226 | 5.3 | 1.81 | co-precipitation | 60 | 12 | N/A | N/A | 0.7615941 | 3.545 | 0.0058742 | 3.4135 |  | 6 | 25 | 3 | 0.8 | 30 | 20%
Priyanka_2024 | Ciprofloxacin | 0.28 | 331.34 | 2.2 | 2.34 | 0.7 | 2.52 | 2.3047 | 72.9 | Ni | Al | 2 | 48.1226 | 5.3 | 1.81 | co-precipitation | 60 | 12 | N/A | N/A | 0.7615941 | 3.545 | 0.0058742 | 3.4135 |  | 6 | 25 | 3 | 0.8 | 35 | 20%
Priyanka_2024 | Ciprofloxacin | 0.28 | 331.34 | 2.2 | 2.34 | 0.7 | 2.52 | 2.3047 | 72.9 | Ni | Al | 2 | 48.1226 | 5.3 | 1.81 | co-precipitation | 60 | 12 | N/A | N/A | 0.7615941 | 3.545 | 0.0058742 | 3.4135 |  | 6 | 25 | 3 | 0.8 | 40 | 20%
Priyanka_2024 | Ciprofloxacin | 0.28 | 331.34 | 2.2 | 2.34 | 0.7 | 2.52 | 2.3047 | 72.9 | Ni | Al | 2 | 48.1226 | 5.3 | 1.81 | co-precipitation | 60 | 12 | N/A | N/A | 0.7615941 | 3.545 | 0.0058742 | 3.4135 |  | 6 | 25 | 0.5 | 0.8 | 10 | 16%
Priyanka_2024 | Ciprofloxacin | 0.28 | 331.34 | 2.2 | 2.34 | 0.7 | 2.52 | 2.3047 | 72.9 | Ni | Al | 2 | 48.1226 | 5.3 | 1.81 | co-precipitation | 60 | 12 | N/A | N/A | 0.7615941 | 3.545 | 0.0058742 | 3.4135 |  | 6 | 25 | 1 | 0.8 | 10 | 20%
Priyanka_2024 | Ciprofloxacin | 0.28 | 331.34 | 2.2 | 2.34 | 0.7 | 2.52 | 2.3047 | 72.9 | Ni | Al | 2 | 48.1226 | 5.3 | 1.81 | co-precipitation | 60 | 12 | N/A | N/A | 0.7615941 | 3.545 | 0.0058742 | 3.4135 |  | 6 | 25 | 1.5 | 0.8 | 10 | 22%
Priyanka_2024 | Ciprofloxacin | 0.28 | 331.34 | 2.2 | 2.34 | 0.7 | 2.52 | 2.3047 | 72.9 | Ni | Al | 2 | 48.1226 | 5.3 | 1.81 | co-precipitation | 60 | 12 | N/A | N/A | 0.7615941 | 3.545 | 0.0058742 | 3.4135 |  | 6 | 25 | 2 | 0.8 | 10 | 24%
Priyanka_2024 | Ciprofloxacin | 0.28 | 331.34 | 2.2 | 2.34 | 0.7 | 2.52 | 2.3047 | 72.9 | Ni | Al | 2 | 48.1226 | 5.3 | 1.81 | co-precipitation | 60 | 12 | N/A | N/A | 0.7615941 | 3.545 | 0.0058742 | 3.4135 |  | 6 | 25 | 2.5 | 0.8 | 10 | 26%
Priyanka_2024 | Ciprofloxacin | 0.28 | 331.34 | 2.2 | 2.34 | 0.7 | 2.52 | 2.3047 | 72.9 | Ni | Al | 2 | 48.1226 | 5.3 | 1.81 | co-precipitation | 60 | 12 | N/A | N/A | 0.7615941 | 3.545 | 0.0058742 | 3.4135 |  | 6 | 25 | 3 | 0.8 | 10 | 27%
Priyanka_2024 | Ciprofloxacin | 0.28 | 331.34 | 2.2 | 2.34 | 0.7 | 2.52 | 2.3047 | 72.9 | Ni | Al | 2 | 48.1226 | 5.3 | 1.81 | co-precipitation | 60 | 12 | N/A | N/A | 0.7615941 | 3.545 | 0.0058742 | 3.4135 |  | 6 | 25 | 3.5 | 0.8 | 10 | 27%
Priyanka_2024 | Ciprofloxacin | 0.28 | 331.34 | 2.2 | 2.34 | 0.7 | 2.52 | 2.3047 | 72.9 | Ni | Al | 2 | 48.1226 | 5.3 | 1.81 | co-precipitation | 60 | 12 | N/A | N/A | 0.7615941 | 3.545 | 0.0058742 | 3.4135 |  | 6 | 25 | 4 | 0.8 | 10 | 27%
Priyanka_2024 | Ciprofloxacin | 0.28 | 331.34 | 2.2 | 2.34 | 0.7 | 2.52 | 2.3047 | 72.9 | Ni | Al | 2 | 48.1226 | 5.3 | 1.81 | co-precipitation | 60 | 12 | N/A | N/A | 0.7615941 | 3.545 | 0.0058742 | 3.4135 |  | 6 | 25 | 4.5 | 0.8 | 10 | 27%
Priyanka_2024 | Ciprofloxacin | 0.28 | 331.34 | 2.2 | 2.34 | 0.7 | 2.52 | 2.3047 | 72.9 | Ni | Al | 2 | 48.1226 | 5.3 | 1.81 | co-precipitation | 60 | 12 | N/A | N/A | 0.7615941 | 3.545 | 0.0058742 | 3.4135 |  | 6 | 25 | 5 | 0.8 | 10 | 27%
Priyanka_2024 | Ciprofloxacin | 0.28 | 331.34 | 2.2 | 2.34 | 0.7 | 2.52 | 2.3047 | 72.9 | Ni | Al | 2 | 48.1226 | 5.3 | 1.81 | co-precipitation | 60 | 12 | N/A | N/A | 0.7615941 | 3.545 | 0.0058742 | 3.4135 |  | 2 | 25 | 3 | 0.8 | 10 | 11%
Priyanka_2024 | Ciprofloxacin | 0.28 | 331.34 | 2.2 | 2.34 | 0.7 | 2.52 | 2.3047 | 72.9 | Ni | Al | 2 | 48.1226 | 5.3 | 1.81 | co-precipitation | 60 | 12 | N/A | N/A | 0.7615941 | 3.545 | 0.0058742 | 3.4135 |  | 4 | 25 | 3 | 0.8 | 10 | 16%
Priyanka_2024 | Ciprofloxacin | 0.28 | 331.34 | 2.2 | 2.34 | 0.7 | 2.52 | 2.3047 | 72.9 | Ni | Al | 2 | 48.1226 | 5.3 | 1.81 | co-precipitation | 60 | 12 | N/A | N/A | 0.7615941 | 3.545 | 0.0058742 | 3.4135 |  | 6 | 25 | 3 | 0.8 | 10 | 27%
Priyanka_2024 | Ciprofloxacin | 0.28 | 331.34 | 2.2 | 2.34 | 0.7 | 2.52 | 2.3047 | 72.9 | Ni | Al | 2 | 48.1226 | 5.3 | 1.81 | co-precipitation | 60 | 12 | N/A | N/A | 0.7615941 | 3.545 | 0.0058742 | 3.4135 |  | 8 | 25 | 3 | 0.8 | 10 | 25%
Priyanka_2024 | Ciprofloxacin | 0.28 | 331.34 | 2.2 | 2.34 | 0.7 | 2.52 | 2.3047 | 72.9 | Ni | Al | 2 | 48.1226 | 5.3 | 1.81 | co-precipitation | 60 | 12 | N/A | N/A | 0.7615941 | 3.545 | 0.0058742 | 3.4135 |  | 10 | 25 | 3 | 0.8 | 10 | 20%
Priyanka_2024 | Ciprofloxacin | 0.28 | 331.34 | 2.2 | 2.34 | 0.7 | 2.52 | 2.3047 | 72.9 | Ni | Al | 2 | 48.1226 | 5.3 | 1.81 | co-precipitation | 60 | 12 | N/A | N/A | 0.7615941 | 3.545 | 0.0058742 | 3.4135 |  | 12 | 25 | 3 | 0.8 | 10 | 18%
Hatem Kh. MOHAMED_2024 | Ciprofloxacin | 0.28 | 331.34 | 2.2 | 2.34 | 0.7 | 2.52 | 2.3047 | 72.9 | Zn | Al | 4 | 57.7002 | 8 | 1.642 | co-precipitation | 25 | 24 | N/A | N/A | 0.766198 | 73.05 | 0.25 | 13.87 | 7.8 | 9 | 25 | 2.67 | 0.02 | 100 | 48%
Hatem Kh. MOHAMED_2025 | Ciprofloxacin | 0.28 | 331.34 | 2.2 | 2.34 | 0.7 | 2.52 | 2.3047 | 72.9 | Zn | Al | 4 | 57.7002 | 8 | 1.642 | co-precipitation | 25 | 24 | N/A | N/A | 0.766198 | 73.05 | 0.25 | 13.87 | 7.8 | 9 | 25 | 2.67 | 0.04 | 100 | 70%
Hatem Kh. MOHAMED_2026 | Ciprofloxacin | 0.28 | 331.34 | 2.2 | 2.34 | 0.7 | 2.52 | 2.3047 | 72.9 | Zn | Al | 4 | 57.7002 | 8 | 1.642 | co-precipitation | 25 | 24 | N/A | N/A | 0.766198 | 73.05 | 0.25 | 13.87 | 7.8 | 9 | 25 | 2.67 | 0.06 | 100 | 74%
Hatem Kh. MOHAMED_2027 | Ciprofloxacin | 0.28 | 331.34 | 2.2 | 2.34 | 0.7 | 2.52 | 2.3047 | 72.9 | Zn | Al | 4 | 57.7002 | 8 | 1.642 | co-precipitation | 25 | 24 | N/A | N/A | 0.766198 | 73.05 | 0.25 | 13.87 | 7.8 | 9 | 25 | 2.67 | 0.08 | 100 | 74%
Hatem Kh. MOHAMED_2028 | Ciprofloxacin | 0.28 | 331.34 | 2.2 | 2.34 | 0.7 | 2.52 | 2.3047 | 72.9 | Zn | Al | 4 | 57.7002 | 8 | 1.642 | co-precipitation | 25 | 24 | N/A | N/A | 0.766198 | 73.05 | 0.25 | 13.87 | 7.8 | 9 | 25 | 2.67 | 0.1 | 100 | 73%
Hatem Kh. MOHAMED_2029 | Ciprofloxacin | 0.28 | 331.34 | 2.2 | 2.34 | 0.7 | 2.52 | 2.3047 | 72.9 | Zn | Al | 4 | 57.7002 | 8 | 1.642 | co-precipitation | 25 | 24 | N/A | N/A | 0.766198 | 73.05 | 0.25 | 13.87 | 7.8 | 9 | 25 | 2.67 | 0.06 | 100 | 74%
Hatem Kh. MOHAMED_2030 | Ciprofloxacin | 0.28 | 331.34 | 2.2 | 2.34 | 0.7 | 2.52 | 2.3047 | 72.9 | Zn | Al | 4 | 57.7002 | 8 | 1.642 | co-precipitation | 25 | 24 | N/A | N/A | 0.766198 | 73.05 | 0.25 | 13.87 | 7.8 | 9 | 25 | 2.67 | 0.06 | 120 | 72%
Hatem Kh. MOHAMED_2031 | Ciprofloxacin | 0.28 | 331.34 | 2.2 | 2.34 | 0.7 | 2.52 | 2.3047 | 72.9 | Zn | Al | 4 | 57.7002 | 8 | 1.642 | co-precipitation | 25 | 24 | N/A | N/A | 0.766198 | 73.05 | 0.25 | 13.87 | 7.8 | 9 | 25 | 2.67 | 0.06 | 140 | 70%
Hatem Kh. MOHAMED_2032 | Ciprofloxacin | 0.28 | 331.34 | 2.2 | 2.34 | 0.7 | 2.52 | 2.3047 | 72.9 | Zn | Al | 4 | 57.7002 | 8 | 1.642 | co-precipitation | 25 | 24 | N/A | N/A | 0.766198 | 73.05 | 0.25 | 13.87 | 7.8 | 9 | 25 | 2.67 | 0.06 | 160 | 68%
Hatem Kh. MOHAMED_2033 | Ciprofloxacin | 0.28 | 331.34 | 2.2 | 2.34 | 0.7 | 2.52 | 2.3047 | 72.9 | Zn | Al | 4 | 57.7002 | 8 | 1.642 | co-precipitation | 25 | 24 | N/A | N/A | 0.766198 | 73.05 | 0.25 | 13.87 | 7.8 | 9 | 25 | 2.67 | 0.06 | 180 | 64%
Hatem Kh. MOHAMED_2034 | Ciprofloxacin | 0.28 | 331.34 | 2.2 | 2.34 | 0.7 | 2.52 | 2.3047 | 72.9 | Zn | Al | 4 | 57.7002 | 8 | 1.642 | co-precipitation | 25 | 24 | N/A | N/A | 0.766198 | 73.05 | 0.25 | 13.87 | 7.8 | 9 | 25 | 2.67 | 0.06 | 200 | 59%
Hatem Kh. MOHAMED_2035 | Ciprofloxacin | 0.28 | 331.34 | 2.2 | 2.34 | 0.7 | 2.52 | 2.3047 | 72.9 | Zn | Al | 4 | 57.7002 | 8 | 1.642 | co-precipitation | 25 | 24 | N/A | N/A | 0.766198 | 73.05 | 0.25 | 13.87 | 7.8 | 3 | 25 | 2.67 | 0.06 | 100 | 42%
Hatem Kh. MOHAMED_2036 | Ciprofloxacin | 0.28 | 331.34 | 2.2 | 2.34 | 0.7 | 2.52 | 2.3047 | 72.9 | Zn | Al | 4 | 57.7002 | 8 | 1.642 | co-precipitation | 25 | 24 | N/A | N/A | 0.766198 | 73.05 | 0.25 | 13.87 | 7.8 | 5 | 25 | 2.67 | 0.06 | 100 | 58%
Hatem Kh. MOHAMED_2037 | Ciprofloxacin | 0.28 | 331.34 | 2.2 | 2.34 | 0.7 | 2.52 | 2.3047 | 72.9 | Zn | Al | 4 | 57.7002 | 8 | 1.642 | co-precipitation | 25 | 24 | N/A | N/A | 0.766198 | 73.05 | 0.25 | 13.87 | 7.8 | 7 | 25 | 2.67 | 0.06 | 100 | 74%
Hatem Kh. MOHAMED_2038 | Ciprofloxacin | 0.28 | 331.34 | 2.2 | 2.34 | 0.7 | 2.52 | 2.3047 | 72.9 | Zn | Al | 4 | 57.7002 | 8 | 1.642 | co-precipitation | 25 | 24 | N/A | N/A | 0.766198 | 73.05 | 0.25 | 13.87 | 7.8 | 9 | 25 | 2.67 | 0.06 | 100 | 67%
Hatem Kh. MOHAMED_2039 | Ciprofloxacin | 0.28 | 331.34 | 2.2 | 2.34 | 0.7 | 2.52 | 2.3047 | 72.9 | Zn | Al | 4 | 57.7002 | 8 | 1.642 | co-precipitation | 25 | 24 | N/A | N/A | 0.766198 | 73.05 | 0.25 | 13.87 | 7.8 | 11 | 25 | 2.67 | 0.06 | 100 | 60%
Hatem Kh. MOHAMED_2040 | Ciprofloxacin | 0.28 | 331.34 | 2.2 | 2.34 | 0.7 | 2.52 | 2.3047 | 72.9 | Zn | Al | 4 | 57.7002 | 8 | 1.642 | co-precipitation | 25 | 24 | N/A | N/A | 0.766198 | 73.05 | 0.25 | 13.87 | 7.8 | 9 | 25 | 0.08333333 | 0.06 | 100 | 6%
Hatem Kh. MOHAMED_2041 | Ciprofloxacin | 0.28 | 331.34 | 2.2 | 2.34 | 0.7 | 2.52 | 2.3047 | 72.9 | Zn | Al | 4 | 57.7002 | 8 | 1.642 | co-precipitation | 25 | 24 | N/A | N/A | 0.766198 | 73.05 | 0.25 | 13.87 | 7.8 | 9 | 25 | 0.1666667 | 0.06 | 100 | 12%
Hatem Kh. MOHAMED_2042 | Ciprofloxacin | 0.28 | 331.34 | 2.2 | 2.34 | 0.7 | 2.52 | 2.3047 | 72.9 | Zn | Al | 4 | 57.7002 | 8 | 1.642 | co-precipitation | 25 | 24 | N/A | N/A | 0.766198 | 73.05 | 0.25 | 13.87 | 7.8 | 9 | 25 | 0.3333333 | 0.06 | 100 | 20%
Hatem Kh. MOHAMED_2043 | Ciprofloxacin | 0.28 | 331.34 | 2.2 | 2.34 | 0.7 | 2.52 | 2.3047 | 72.9 | Zn | Al | 4 | 57.7002 | 8 | 1.642 | co-precipitation | 25 | 24 | N/A | N/A | 0.766198 | 73.05 | 0.25 | 13.87 | 7.8 | 9 | 25 | 0.6666667 | 0.06 | 100 | 32%
Hatem Kh. MOHAMED_2044 | Ciprofloxacin | 0.28 | 331.34 | 2.2 | 2.34 | 0.7 | 2.52 | 2.3047 | 72.9 | Zn | Al | 4 | 57.7002 | 8 | 1.642 | co-precipitation | 25 | 24 | N/A | N/A | 0.766198 | 73.05 | 0.25 | 13.87 | 7.8 | 9 | 25 | 1 | 0.06 | 100 | 44%
Hatem Kh. MOHAMED_2045 | Ciprofloxacin | 0.28 | 331.34 | 2.2 | 2.34 | 0.7 | 2.52 | 2.3047 | 72.9 | Zn | Al | 4 | 57.7002 | 8 | 1.642 | co-precipitation | 25 | 24 | N/A | N/A | 0.766198 | 73.05 | 0.25 | 13.87 | 7.8 | 9 | 25 | 1.333333 | 0.06 | 100 | 58%
Hatem Kh. MOHAMED_2046 | Ciprofloxacin | 0.28 | 331.34 | 2.2 | 2.34 | 0.7 | 2.52 | 2.3047 | 72.9 | Zn | Al | 4 | 57.7002 | 8 | 1.642 | co-precipitation | 25 | 24 | N/A | N/A | 0.766198 | 73.05 | 0.25 | 13.87 | 7.8 | 9 | 25 | 1.666667 | 0.06 | 100 | 64%
Hatem Kh. MOHAMED_2047 | Ciprofloxacin | 0.28 | 331.34 | 2.2 | 2.34 | 0.7 | 2.52 | 2.3047 | 72.9 | Zn | Al | 4 | 57.7002 | 8 | 1.642 | co-precipitation | 25 | 24 | N/A | N/A | 0.766198 | 73.05 | 0.25 | 13.87 | 7.8 | 9 | 25 | 2 | 0.06 | 100 | 71%
Hatem Kh. MOHAMED_2048 | Ciprofloxacin | 0.28 | 331.34 | 2.2 | 2.34 | 0.7 | 2.52 | 2.3047 | 72.9 | Zn | Al | 4 | 57.7002 | 8 | 1.642 | co-precipitation | 25 | 24 | N/A | N/A | 0.766198 | 73.05 | 0.25 | 13.87 | 7.8 | 9 | 25 | 2.333333 | 0.06 | 100 | 73%
Hatem Kh. MOHAMED_2049 | Ciprofloxacin | 0.28 | 331.34 | 2.2 | 2.34 | 0.7 | 2.52 | 2.3047 | 72.9 | Zn | Al | 4 | 57.7002 | 8 | 1.642 | co-precipitation | 25 | 24 | N/A | N/A | 0.766198 | 73.05 | 0.25 | 13.87 | 7.8 | 9 | 25 | 2.666667 | 0.06 | 100 | 74%
Hatem Kh. MOHAMED_2050 | Ciprofloxacin | 0.28 | 331.34 | 2.2 | 2.34 | 0.7 | 2.52 | 2.3047 | 72.9 | Zn | Al | 4 | 57.7002 | 8 | 1.642 | co-precipitation | 25 | 24 | N/A | N/A | 0.766198 | 73.05 | 0.25 | 13.87 | 7.8 | 9 | 25 | 3 | 0.06 | 100 | 74%

## Sheet2
| ID | Meaning | Unit
Pharmaceuticals | MW | Molecular Weight | (g/mol)
| LogKow | The ratio of the concentration of a chemical in n octanol and water at equilibrium
E
S
A
B
V
Materials | Metal(II) | Name of divalent metal
| Metal(III) | Name of trivalent metal
| M(II)/(III) | Molar ratio of Metal(II)/Metal(III)
| Method |  |  | In method to synthesize LDH we can fill 6 methods: | "Co-precipitation or aging" using base such as Na2CO3, NaOH
| TemH | Hydrothermal temperature |  |  | "Urea Hydrolysis": using hydrolysis from Urea to release CO2 + H2O for OH generation
| HT | Hydrothermal time |  |  | "Reconstruction or memory effect": LDH calcinate to Calcinated LDO
| 2theta |  |  |  | "Hydrothermal": High Temperature at high pressure in water in Teflon autoclave
| d(003) | derived from 2Theta |  |  | "Solvothermal": Similar to hydrothermal but using solvents such as Ethanol, elthylene glycol or DMF…
| BET m2/g | Specific surface area | nm |  | "Thermal aging": Aging at high temp typically 80-120 oC (no pressure) long time
| PV cm3/g | Pore volume (total: micro+mes)) | m2/g |  | "Microwave-assisted synthesis"
| APD | Average Pore Diameter | cm3/g |  | "Ultrasound-assisted synthesis"
| pHpzc | pH point zero charge
Operational conditions | Tem | reaction temperature | oC
| Time | Reaction time | h
| Ci | Initial concentration of micropollutant | mg/L
| AD | Asorbent dose | g/L
| Ct | Concentration of micropollutant at time t | mg/L | This concentration can be assigned as Ce at equilibrium
| Qt | Adsorption capacity at time t | mg/g | Adsorption capacity can assigned as Qe at equilibrium
| RR | Removal efficiency | %
*note: Qe and RR can be used as output variables for ML while other parameters are set as input variables
Make assumption that we use to optimize the adsorbents' properties at lab condition, in other word, we neglect the impact of water matrix such as DOM and competing anions