## Sheet1
| Micropollutants | [7 empty] | Categorical |  |  | Material Synthesis |  |  |  |  | Material Structure |  |  |  | Experimental conditions | [6 empty] | Targets
Id | TP | Log Kow | MW g/mol | E | S | A | B | V | Metal(II) | Metal(III) | Method | M(II)/(III) | TemH oC | HT hour | 2theta | d(003) | BET m2/g | PV cm3/g | APD nm | pHpzc | pH | Tem | Time h | AD g/L | Ci mg/L | Qt | Ce mg/L | Qe mg/g | RR %
Amir M. Ramezani_2024 | Doxycycline | -0.02 | 444.43 | 2.1 | 3.05 | 1.55 | 1.7 | 2.86 | zn | Ce | Urea hydrolysis | 8 | 100 | 24 | 13 | 0.6804577135 | 45.17 | 0.524 | 46.37 | 6.9 | 6 | 25 | 1 | 0.4 | 50 | 86.95 | 16 | 86.95 | 68%
Amir M. Ramezani_2024 | Doxycycline | -0.02 | 444.43 | 2.1 | 3.05 | 1.55 | 1.7 | 2.86 | zn | Ce | Urea hydrolysis | 8 | 100 | 24 | 13 | 0.6804577135 | 45.17 | 0.524 | 46.37 | 6.9 | 6 | 25 | 0.08333333333 | 0.4 | 50 | 15 | 44 | 86.95 | 12%
Amir M. Ramezani_2024 | Doxycycline | -0.02 | 444.43 | 2.1 | 3.05 | 1.55 | 1.7 | 2.86 | zn | Ce | Urea hydrolysis | 8 | 100 | 24 | 13 | 0.6804577135 | 45.17 | 0.524 | 46.37 | 6.9 | 6 | 25 | 0.1666666667 | 0.4 | 50 | 25 | 40 | 86.95 | 20%
Amir M. Ramezani_2024 | Doxycycline | -0.02 | 444.43 | 2.1 | 3.05 | 1.55 | 1.7 | 2.86 | zn | Ce | Urea hydrolysis | 8 | 100 | 24 | 13 | 0.6804577135 | 45.17 | 0.524 | 46.37 | 6.9 | 6 | 25 | 0.25 | 0.4 | 50 | 45 | 32 | 86.95 | 36%
Amir M. Ramezani_2024 | Doxycycline | -0.02 | 444.43 | 2.1 | 3.05 | 1.55 | 1.7 | 2.86 | zn | Ce | Urea hydrolysis | 8 | 100 | 24 | 13 | 0.6804577135 | 45.17 | 0.524 | 46.37 | 6.9 | 6 | 25 | 0.3333333333 | 0.4 | 50 | 57 | 27.2 | 86.95 | 45.6%
Amir M. Ramezani_2024 | Doxycycline | -0.02 | 444.43 | 2.1 | 3.05 | 1.55 | 1.7 | 2.86 | zn | Ce | Urea hydrolysis | 8 | 100 | 24 | 13 | 0.6804577135 | 45.17 | 0.524 | 46.37 | 6.9 | 6 | 25 | 0.4166666667 | 0.4 | 50 | 76 | 19.6 | 86.95 | 60.8%
Amir M. Ramezani_2024 | Doxycycline | -0.02 | 444.43 | 2.1 | 3.05 | 1.55 | 1.7 | 2.86 | zn | Ce | Urea hydrolysis | 8 | 100 | 24 | 13 | 0.6804577135 | 45.17 | 0.524 | 46.37 | 6.9 | 6 | 25 | 0.5 | 0.4 | 50 | 81 | 17.6 | 86.95 | 64.8%
Amir M. Ramezani_2024 | Doxycycline | -0.02 | 444.43 | 2.1 | 3.05 | 1.55 | 1.7 | 2.86 | zn | Ce | Urea hydrolysis | 8 | 100 | 24 | 13 | 0.6804577135 | 45.17 | 0.524 | 46.37 | 6.9 | 6 | 25 | 0.5833333333 | 0.4 | 50 | 83 | 16.8 | 86.95 | 66.4%
Amir M. Ramezani_2024 | Doxycycline | -0.02 | 444.43 | 2.1 | 3.05 | 1.55 | 1.7 | 2.86 | zn | Ce | Urea hydrolysis | 8 | 100 | 24 | 13 | 0.6804577135 | 45.17 | 0.524 | 46.37 | 6.9 | 6 | 25 | 0.6666666667 | 0.4 | 50 | 84 | 16.4 | 86.95 | 67.2%
Amir M. Ramezani_2024 | Doxycycline | -0.02 | 444.43 | 2.1 | 3.05 | 1.55 | 1.7 | 2.86 | zn | Ce | Urea hydrolysis | 8 | 100 | 24 | 13 | 0.6804577135 | 45.17 | 0.524 | 46.37 | 6.9 | 6 | 25 | 0.8333333333 | 0.4 | 50 | 85 | 16 | 86.95 | 68%
Amir M. Ramezani_2024 | Doxycycline | -0.02 | 444.43 | 2.1 | 3.05 | 1.55 | 1.7 | 2.86 | zn | Ce | Urea hydrolysis | 8 | 100 | 24 | 13 | 0.6804577135 | 45.17 | 0.524 | 46.37 | 6.9 | 6 | 25 | 1 | 0.4 | 50 | 86.95 | 16 | 86.95 | 68%
Amir M. Ramezani_2024 | Doxycycline | -0.02 | 444.43 | 2.1 | 3.05 | 1.55 | 1.7 | 2.86 | zn | Ce | Urea hydrolysis | 8 | 100 | 24 | 13 | 0.6804577135 | 45.17 | 0.524 | 46.37 | 6.9 | 6 | 25 | 2 | 0.4 | 50 | 86.95 | 16 | 86.95 | 68%
Amir M. Ramezani_2024 | Doxycycline | -0.02 | 444.43 | 2.1 | 3.05 | 1.55 | 1.7 | 2.86 | zn | Ce | Urea hydrolysis | 8 | 100 | 24 | 13 | 0.6804577135 | 45.17 | 0.524 | 46.37 | 6.9 | 6 | 25 | 3 | 0.4 | 50 | 86.95 | 16 | 86.95 | 68%
Amir M. Ramezani_2024 | Doxycycline | -0.02 | 444.43 | 2.1 | 3.05 | 1.55 | 1.7 | 2.86 | zn | Ce | Urea hydrolysis | 8 | 100 | 24 | 13 | 0.6804577135 | 45.17 | 0.524 | 46.37 | 6.9 | 5 | 25 | 0.25 | 0.4 | 50 | 39 | 34.4 | 39 | 31.2%
Amir M. Ramezani_2024 | Doxycycline | -0.02 | 444.43 | 2.1 | 3.05 | 1.55 | 1.7 | 2.86 | zn | Ce | Urea hydrolysis | 8 | 100 | 24 | 13 | 0.6804577135 | 45.17 | 0.524 | 46.37 | 6.9 | 5.5 | 25 | 0.25 | 0.4 | 50 | 70 | 22 | 70 | 56%
Amir M. Ramezani_2024 | Doxycycline | -0.02 | 444.43 | 2.1 | 3.05 | 1.55 | 1.7 | 2.86 | zn | Ce | Urea hydrolysis | 8 | 100 | 24 | 13 | 0.6804577135 | 45.17 | 0.524 | 46.37 | 6.9 | 6 | 25 | 0.25 | 0.4 | 50 | 85 | 16 | 85 | 68%
Amir M. Ramezani_2024 | Doxycycline | -0.02 | 444.43 | 2.1 | 3.05 | 1.55 | 1.7 | 2.86 | zn | Ce | Urea hydrolysis | 8 | 100 | 24 | 13 | 0.6804577135 | 45.17 | 0.524 | 46.37 | 6.9 | 6.5 | 25 | 0.25 | 0.4 | 50 | 79 | 18.4 | 79 | 63.2%
Amir M. Ramezani_2024 | Doxycycline | -0.02 | 444.43 | 2.1 | 3.05 | 1.55 | 1.7 | 2.86 | zn | Ce | Urea hydrolysis | 8 | 100 | 24 | 13 | 0.6804577135 | 45.17 | 0.524 | 46.37 | 6.9 | 6.9 | 25 | 0.25 | 0.4 | 50 | 60 | 26 | 60 | 48%
Amir M. Ramezani_2024 | Doxycycline | -0.02 | 444.43 | 2.1 | 3.05 | 1.55 | 1.7 | 2.86 | zn | Ce | Urea hydrolysis | 8 | 100 | 24 | 13 | 0.6804577135 | 45.17 | 0.524 | 46.37 | 6.9 | 8 | 25 | 0.25 | 0.4 | 50 | 50 | 30 | 50 | 40%
Amir M. Ramezani_2024 | Doxycycline | -0.02 | 444.43 | 2.1 | 3.05 | 1.55 | 1.7 | 2.86 | zn | Ce | Urea hydrolysis | 8 | 100 | 24 | 13 | 0.6804577135 | 45.17 | 0.524 | 46.37 | 6.9 | 9 | 25 | 0.25 | 0.4 | 50 | 44 | 32.4 | 44 | 35.2%
Amir M. Ramezani_2024 | Doxycycline | -0.02 | 444.43 | 2.1 | 3.05 | 1.55 | 1.7 | 2.86 | zn | Ce | Urea hydrolysis | 8 | 100 | 24 | 13 | 0.6804577135 | 45.17 | 0.524 | 46.37 | 6.9 | 6 | 25 | 0.25 | 0.4 | 50 | 85 | 16 | 85 | 68%
Amir M. Ramezani_2024 | Doxycycline | -0.02 | 444.43 | 2.1 | 3.05 | 1.55 | 1.7 | 2.86 | zn | Ce | Urea hydrolysis | 8 | 100 | 24 | 13 | 0.6804577135 | 45.17 | 0.524 | 46.37 | 6.9 | 6 | 30 | 0.25 | 0.4 | 50 | 79 | 18.4 | 79 | 63.2%
Amir M. Ramezani_2024 | Doxycycline | -0.02 | 444.43 | 2.1 | 3.05 | 1.55 | 1.7 | 2.86 | zn | Ce | Urea hydrolysis | 8 | 100 | 24 | 13 | 0.6804577135 | 45.17 | 0.524 | 46.37 | 6.9 | 6 | 35 | 0.25 | 0.4 | 50 | 75 | 20 | 75 | 60%
Amir M. Ramezani_2024 | Doxycycline | -0.02 | 444.43 | 2.1 | 3.05 | 1.55 | 1.7 | 2.86 | zn | Ce | Urea hydrolysis | 8 | 100 | 24 | 13 | 0.6804577135 | 45.17 | 0.524 | 46.37 | 6.9 | 6 | 40 | 0.25 | 0.4 | 50 | 69 | 22.4 | 69 | 55.2%
Amir M. Ramezani_2024 | Doxycycline | -0.02 | 444.43 | 2.1 | 3.05 | 1.55 | 1.7 | 2.86 | zn | Ce | Urea hydrolysis | 8 | 100 | 24 | 13 | 0.6804577135 | 45.17 | 0.524 | 46.37 | 6.9 | 6 | 45 | 0.25 | 0.4 | 50 | 54 | 28.4 | 54 | 43.2%
Amir M. Ramezani_2024 | Doxycycline | -0.02 | 444.43 | 2.1 | 3.05 | 1.55 | 1.7 | 2.86 | zn | Ce | Urea hydrolysis | 8 | 100 | 24 | 13 | 0.6804577135 | 45.17 | 0.524 | 46.37 | 6.9 | 6 | 25 | 0.25 | 0.1 | 50 | 50 | 45 | 50 | 10%
Amir M. Ramezani_2024 | Doxycycline | -0.02 | 444.43 | 2.1 | 3.05 | 1.55 | 1.7 | 2.86 | zn | Ce | Urea hydrolysis | 8 | 100 | 24 | 13 | 0.6804577135 | 45.17 | 0.524 | 46.37 | 6.9 | 6 | 25 | 0.25 | 0.2 | 50 | 65 | 37 | 65 | 26%
Amir M. Ramezani_2024 | Doxycycline | -0.02 | 444.43 | 2.1 | 3.05 | 1.55 | 1.7 | 2.86 | zn | Ce | Urea hydrolysis | 8 | 100 | 24 | 13 | 0.6804577135 | 45.17 | 0.524 | 46.37 | 6.9 | 6 | 25 | 0.25 | 0.3 | 50 | 84 | 24.8 | 84 | 50.4%
Amir M. Ramezani_2024 | Doxycycline | -0.02 | 444.43 | 2.1 | 3.05 | 1.55 | 1.7 | 2.86 | zn | Ce | Urea hydrolysis | 8 | 100 | 24 | 13 | 0.6804577135 | 45.17 | 0.524 | 46.37 | 6.9 | 6 | 25 | 0.25 | 0.4 | 50 | 85 | 16 | 85 | 68%
Amir M. Ramezani_2024 | Doxycycline | -0.02 | 444.43 | 2.1 | 3.05 | 1.55 | 1.7 | 2.86 | zn | Ce | Urea hydrolysis | 8 | 100 | 24 | 13 | 0.6804577135 | 45.17 | 0.524 | 46.37 | 6.9 | 6 | 25 | 0.25 | 0.5 | 50 | 85 | 16 | 85 | 68%
Amir M. Ramezani_2024 | Doxycycline | -0.02 | 444.43 | 2.1 | 3.05 | 1.55 | 1.7 | 2.86 | zn | Ce | Urea hydrolysis | 8 | 100 | 24 | 13 | 0.6804577135 | 45.17 | 0.524 | 46.37 | 6.9 | 6 | 25 | 0.25 | 0.6 | 50 | 85 | 16 | 85 | 68%
Ali M. Abdelkawy_2025 | Levofloxacin | -0.25 | 361.37 | 1.65 | 2.1 | 0.7 | 1.4 | 2.5043 | ZnCo | Fe | Co-precipitation or aging | 4 | 70 | 24 | 11.6 | 0.7622483917 | 81.165 | 0.211 | 10.401 | 7 | 3 | 25 | 2 | 0.9 | 25 | 26.875 | 14.25 | 26.875 | 43%
Ali M. Abdelkawy_2025 | Levofloxacin | -0.25 | 361.37 | 1.65 | 2.1 | 0.7 | 1.4 | 2.5043 | ZnCo | Fe | Co-precipitation or aging | 4 | 70 | 24 | 11.6 | 0.7622483917 | 81.165 | 0.211 | 10.401 | 7 | 5 | 25 | 2 | 0.9 | 25 | 40.625 | 8.75 | 40.625 | 65%
Ali M. Abdelkawy_2025 | Levofloxacin | -0.25 | 361.37 | 1.65 | 2.1 | 0.7 | 1.4 | 2.5043 | ZnCo | Fe | Co-precipitation or aging | 4 | 70 | 24 | 11.6 | 0.7622483917 | 81.165 | 0.211 | 10.401 | 7 | 7 | 25 | 2 | 0.9 | 25 | 48.125 | 5.75 | 48.125 | 77%
Ali M. Abdelkawy_2025 | Levofloxacin | -0.25 | 361.37 | 1.65 | 2.1 | 0.7 | 1.4 | 2.5043 | ZnCo | Fe | Co-precipitation or aging | 4 | 70 | 24 | 11.6 | 0.7622483917 | 81.165 | 0.211 | 10.401 | 7 | 9 | 25 | 2 | 0.9 | 25 | 46.875 | 6.25 | 46.875 | 75%
Ali M. Abdelkawy_2025 | Levofloxacin | -0.25 | 361.37 | 1.65 | 2.1 | 0.7 | 1.4 | 2.5043 | ZnCo | Fe | Co-precipitation or aging | 4 | 70 | 24 | 11.6 | 0.7622483917 | 81.165 | 0.211 | 10.401 | 7 | 11 | 25 | 2 | 0.9 | 25 | 27.5 | 14 | 27.5 | 44%
Ali M. Abdelkawy_2025 | Levofloxacin | -0.25 | 361.37 | 1.65 | 2.1 | 0.7 | 1.4 | 2.5043 | ZnCo | Fe | Co-precipitation or aging | 4 | 70 | 24 | 11.6 | 0.7622483917 | 81.165 | 0.211 | 10.401 | 7 | 7 | 25 | 2 | 0.4 | 25 | 12.5 | 20 | 12.5 | 20%
Ali M. Abdelkawy_2025 | Levofloxacin | -0.25 | 361.37 | 1.65 | 2.1 | 0.7 | 1.4 | 2.5043 | ZnCo | Fe | Co-precipitation or aging | 4 | 70 | 24 | 11.6 | 0.7622483917 | 81.165 | 0.211 | 10.401 | 7 | 7 | 25 | 2 | 1.2 | 25 | 13.75 | 8.5 | 13.75 | 66%
Ali M. Abdelkawy_2025 | Levofloxacin | -0.25 | 361.37 | 1.65 | 2.1 | 0.7 | 1.4 | 2.5043 | ZnCo | Fe | Co-precipitation or aging | 4 | 70 | 24 | 11.6 | 0.7622483917 | 81.165 | 0.211 | 10.401 | 7 | 7 | 25 | 2 | 2 | 25 | 8.625 | 7.75 | 8.625 | 69%
Ali M. Abdelkawy_2025 | Levofloxacin | -0.25 | 361.37 | 1.65 | 2.1 | 0.7 | 1.4 | 2.5043 | ZnCo | Fe | Co-precipitation or aging | 4 | 70 | 24 | 11.6 | 0.7622483917 | 81.165 | 0.211 | 10.401 | 7 | 7 | 25 | 2 | 2.8 | 25 | 6.607142857 | 6.5 | 6.607142857 | 74%
Ali M. Abdelkawy_2025 | Levofloxacin | -0.25 | 361.37 | 1.65 | 2.1 | 0.7 | 1.4 | 2.5043 | ZnCo | Fe | Co-precipitation or aging | 4 | 70 | 24 | 11.6 | 0.7622483917 | 81.165 | 0.211 | 10.401 | 7 | 7 | 25 | 2 | 3.6 | 25 | 5.277777778 | 6 | 5.277777778 | 76%
Ali M. Abdelkawy_2025 | Levofloxacin | -0.25 | 361.37 | 1.65 | 2.1 | 0.7 | 1.4 | 2.5043 | ZnCo | Fe | Co-precipitation or aging | 4 | 70 | 24 | 11.6 | 0.7622483917 | 81.165 | 0.211 | 10.401 | 7 | 7 | 25 | 2 | 4.4 | 25 | 4.545454545 | 5 | 4.545454545 | 80%
Ali M. Abdelkawy_2025 | Levofloxacin | -0.25 | 361.37 | 1.65 | 2.1 | 0.7 | 1.4 | 2.5043 | ZnCo | Fe | Co-precipitation or aging | 4 | 70 | 24 | 11.6 | 0.7622483917 | 81.165 | 0.211 | 10.401 | 7 | 7 | 25 | 2 | 5.2 | 25 | 3.317307692 | 7.75 | 3.317307692 | 69%
Ali M. Abdelkawy_2025 | Levofloxacin | -0.25 | 361.37 | 1.65 | 2.1 | 0.7 | 1.4 | 2.5043 | ZnCo | Fe | Co-precipitation or aging | 4 | 70 | 24 | 11.6 | 0.7622483917 | 81.165 | 0.211 | 10.401 | 7 | 7 | 25 | 2 | 6 | 25 | 2.875 | 7.75 | 2.875 | 69%
Ali M. Abdelkawy_2025 | Levofloxacin | -0.25 | 361.37 | 1.65 | 2.1 | 0.7 | 1.4 | 2.5043 | ZnCo | Fe | Co-precipitation or aging | 4 | 70 | 24 | 11.6 | 0.7622483917 | 81.165 | 0.211 | 10.401 | 7 | 7 | 25 | 2 | 8 | 25 | 2.15625 | 7.75 | 2.15625 | 69%
Ali M. Abdelkawy_2025 | Levofloxacin | -0.25 | 361.37 | 1.65 | 2.1 | 0.7 | 1.4 | 2.5043 | ZnCo | Fe | Co-precipitation or aging | 4 | 70 | 24 | 11.6 | 0.7622483917 | 81.165 | 0.211 | 10.401 | 7 | 7 | 15 | 2 | 0.9 | 110 | 19.55555556 | 39.6 | 19.55555556 | 64%
Ali M. Abdelkawy_2025 | Levofloxacin | -0.25 | 361.37 | 1.65 | 2.1 | 0.7 | 1.4 | 2.5043 | ZnCo | Fe | Co-precipitation or aging | 4 | 70 | 24 | 11.6 | 0.7622483917 | 81.165 | 0.211 | 10.401 | 7 | 7 | 25 | 2 | 0.9 | 110 | 19.86111111 | 38.5 | 19.86111111 | 65%
Ali M. Abdelkawy_2025 | Levofloxacin | -0.25 | 361.37 | 1.65 | 2.1 | 0.7 | 1.4 | 2.5043 | ZnCo | Fe | Co-precipitation or aging | 4 | 70 | 24 | 11.6 | 0.7622483917 | 81.165 | 0.211 | 10.401 | 7 | 7 | 35 | 2 | 0.9 | 110 | 19.55555556 | 39.6 | 19.55555556 | 64%
Ali M. Abdelkawy_2025 | Levofloxacin | -0.25 | 361.37 | 1.65 | 2.1 | 0.7 | 1.4 | 2.5043 | ZnCo | Fe | Co-precipitation or aging | 4 | 70 | 24 | 11.6 | 0.7622483917 | 81.165 | 0.211 | 10.401 | 7 | 7 | 45 | 2 | 0.9 | 110 | 19.09722222 | 41.25 | 19.09722222 | 62.5%
Ali M. Abdelkawy_2025 | Levofloxacin | -0.25 | 361.37 | 1.65 | 2.1 | 0.7 | 1.4 | 2.5043 | ZnCo | Fe | Co-precipitation or aging | 4 | 70 | 24 | 11.6 | 0.7622483917 | 81.165 | 0.211 | 10.401 | 7 | 7 | 55 | 2 | 0.9 | 110 | 18.94444444 | 41.8 | 18.94444444 | 62%
Ali M. Abdelkawy_2025 | Levofloxacin | -0.25 | 361.37 | 1.65 | 2.1 | 0.7 | 1.4 | 2.5043 | ZnCo | Fe | Co-precipitation or aging | 4 | 70 | 24 | 11.6 | 0.7622483917 | 81.165 | 0.211 | 10.401 | 7 | 7 | 25 | 0.08333333333 | 0.9 | 25 | 13 | 8.75 | 40.625 | 65%
Ali M. Abdelkawy_2025 | Levofloxacin | -0.25 | 361.37 | 1.65 | 2.1 | 0.7 | 1.4 | 2.5043 | ZnCo | Fe | Co-precipitation or aging | 4 | 70 | 24 | 11.6 | 0.7622483917 | 81.165 | 0.211 | 10.401 | 7 | 7 | 25 | 0.1666666667 | 0.9 | 25 | 13 | 8.5 | 41.25 | 66%
Ali M. Abdelkawy_2025 | Levofloxacin | -0.25 | 361.37 | 1.65 | 2.1 | 0.7 | 1.4 | 2.5043 | ZnCo | Fe | Co-precipitation or aging | 4 | 70 | 24 | 11.6 | 0.7622483917 | 81.165 | 0.211 | 10.401 | 7 | 7 | 25 | 0.25 | 0.9 | 25 | 13 | 8.5 | 41.25 | 66%
Ali M. Abdelkawy_2025 | Levofloxacin | -0.25 | 361.37 | 1.65 | 2.1 | 0.7 | 1.4 | 2.5043 | ZnCo | Fe | Co-precipitation or aging | 4 | 70 | 24 | 11.6 | 0.7622483917 | 81.165 | 0.211 | 10.401 | 7 | 7 | 25 | 0.3333333333 | 0.9 | 25 | 13 | 8.375 | 41.5625 | 66.5%
Ali M. Abdelkawy_2025 | Levofloxacin | -0.25 | 361.37 | 1.65 | 2.1 | 0.7 | 1.4 | 2.5043 | ZnCo | Fe | Co-precipitation or aging | 4 | 70 | 24 | 11.6 | 0.7622483917 | 81.165 | 0.211 | 10.401 | 7 | 7 | 25 | 0.4166666667 | 0.9 | 25 | 13 | 8.25 | 41.875 | 67%
Ali M. Abdelkawy_2025 | Levofloxacin | -0.25 | 361.37 | 1.65 | 2.1 | 0.7 | 1.4 | 2.5043 | ZnCo | Fe | Co-precipitation or aging | 4 | 70 | 24 | 11.6 | 0.7622483917 | 81.165 | 0.211 | 10.401 | 7 | 7 | 25 | 0.5 | 0.9 | 25 | 13 | 8.125 | 42.1875 | 67.5%
Ali M. Abdelkawy_2025 | Levofloxacin | -0.25 | 361.37 | 1.65 | 2.1 | 0.7 | 1.4 | 2.5043 | ZnCo | Fe | Co-precipitation or aging | 4 | 70 | 24 | 11.6 | 0.7622483917 | 81.165 | 0.211 | 10.401 | 7 | 7 | 25 | 0.75 | 0.9 | 25 | 13 | 8 | 42.5 | 68%
Ali M. Abdelkawy_2025 | Levofloxacin | -0.25 | 361.37 | 1.65 | 2.1 | 0.7 | 1.4 | 2.5043 | ZnCo | Fe | Co-precipitation or aging | 4 | 70 | 24 | 11.6 | 0.7622483917 | 81.165 | 0.211 | 10.401 | 7 | 7 | 25 | 1 | 0.9 | 25 | 13 | 7.875 | 42.8125 | 68.5%
Ali M. Abdelkawy_2025 | Levofloxacin | -0.25 | 361.37 | 1.65 | 2.1 | 0.7 | 1.4 | 2.5043 | ZnCo | Fe | Co-precipitation or aging | 4 | 70 | 24 | 11.6 | 0.7622483917 | 81.165 | 0.211 | 10.401 | 7 | 7 | 25 | 1.25 | 0.9 | 25 | 13 | 7.875 | 42.8125 | 68.5%
Ali M. Abdelkawy_2025 | Levofloxacin | -0.25 | 361.37 | 1.65 | 2.1 | 0.7 | 1.4 | 2.5043 | ZnCo | Fe | Co-precipitation or aging | 4 | 70 | 24 | 11.6 | 0.7622483917 | 81.165 | 0.211 | 10.401 | 7 | 7 | 25 | 1.5 | 0.9 | 25 | 13 | 7.875 | 42.8125 | 68.5%
Ali M. Abdelkawy_2025 | Levofloxacin | -0.25 | 361.37 | 1.65 | 2.1 | 0.7 | 1.4 | 2.5043 | ZnCo | Fe | Co-precipitation or aging | 4 | 70 | 24 | 11.6 | 0.7622483917 | 81.165 | 0.211 | 10.401 | 7 | 7 | 25 | 2 | 0.9 | 25 | 13 | 7.875 | 42.8125 | 68.5%
Ali M. Abdelkawy_2025 | Levofloxacin | -0.25 | 361.37 | 1.65 | 2.1 | 0.7 | 1.4 | 2.5043 | ZnCo | Fe | Co-precipitation or aging | 4 | 70 | 24 | 11.6 | 0.7622483917 | 81.165 | 0.211 | 10.401 | 7 | 7 | 25 | 2.416666667 | 0.9 | 25 | 13 | 7.875 | 42.8125 | 68.5%
Ali M. Abdelkawy_2025 | Levofloxacin | -0.25 | 361.37 | 1.65 | 2.1 | 0.7 | 1.4 | 2.5043 | ZnCo | Fe | Co-precipitation or aging | 4 | 70 | 24 | 11.6 | 0.7622483917 | 81.165 | 0.211 | 10.401 | 7 | 7 | 25 | 2.666666667 | 0.9 | 25 | 13 | 7.875 | 42.8125 | 68.5%
Ali M. Abdelkawy_2025 | Levofloxacin | -0.25 | 361.37 | 1.65 | 2.1 | 0.7 | 1.4 | 2.5043 | ZnCo | Fe | Co-precipitation or aging | 4 | 70 | 24 | 11.6 | 0.7622483917 | 81.165 | 0.211 | 10.401 | 7 | 7 | 25 | 3 | 0.9 | 25 | 13 | 7.875 | 42.8125 | 68.5%
Anfal Enad Khalaf1_2026 | Amoxicillin | -2.67 | 365.41 | 2.2 | 2.6 | 0.9 | 1.7 | 2.5385 | Ca | Al | co-precipitation | 0.5 |  |  |  |  | 48.55 | 0.0512 | 22.35 |  | 7 | 25 | 1 | 10 | 50 | 2 | 30 | 2 | 40%
Anfal Enad Khalaf1_2026 | Amoxicillin | -2.67 | 365.41 | 2.2 | 2.6 | 0.9 | 1.7 | 2.5385 | Ca | Al | co-precipitation | 2 |  |  |  |  | 48.55 | 0.0512 | 22.35 |  | 7 | 25 | 1 | 10 | 50 | 1.5 | 35 | 1.5 | 30%
Anfal Enad Khalaf1_2026 | Amoxicillin | -2.67 | 365.41 | 2.2 | 2.6 | 0.9 | 1.7 | 2.5385 | Ca | Al | co-precipitation | 1 |  |  |  |  | 48.55 | 0.0512 | 22.35 |  | 7 | 25 | 1 | 10 | 50 | 2.25 | 27.5 | 2.25 | 45%
Anfal Enad Khalaf1_2026 | Amoxicillin | -2.67 | 365.41 | 2.2 | 2.6 | 0.9 | 1.7 | 2.5385 | Ca | Al | co-precipitation | 1 |  |  |  |  | 48.55 | 0.0512 | 22.35 |  | 7 | 25 | 1 | 10 | 50 | 2.25 | 27.5 | 2.25 | 45%
Anfal Enad Khalaf1_2026 | Amoxicillin | -2.67 | 365.41 | 2.2 | 2.6 | 0.9 | 1.7 | 2.5385 | Ca | Al | co-precipitation | 1 |  |  |  |  | 48.55 | 0.0512 | 22.35 |  | 10 | 25 | 1 | 10 | 50 | 2.5 | 25 | 2.5 | 50%
Anfal Enad Khalaf1_2026 | Amoxicillin | -2.67 | 365.41 | 2.2 | 2.6 | 0.9 | 1.7 | 2.5385 | Ca | Al | co-precipitation | 1 |  |  |  |  | 48.55 | 0.0512 | 22.35 |  | 12 | 25 | 1 | 10 | 50 | 2.5 | 25 | 2.5 | 50%
Anfal Enad Khalaf1_2026 | Amoxicillin | -2.67 | 365.41 | 2.2 | 2.6 | 0.9 | 1.7 | 2.5385 | Ca | Al | co-precipitation | 1 |  |  |  |  | 48.55 | 0.0512 | 22.35 |  | 3 | 25 | 0.08333333333 | 10 | 50 | 0.0004367357125 | 47.5 | 0.25 | 5%
Anfal Enad Khalaf1_2026 | Amoxicillin | -2.67 | 365.41 | 2.2 | 2.6 | 0.9 | 1.7 | 2.5385 | Ca | Al | co-precipitation | 1 |  |  |  |  | 48.55 | 0.0512 | 22.35 |  | 3 | 25 | 0.1666666667 | 10 | 50 | 0.001743896363 | 45 | 0.5 | 10%
Anfal Enad Khalaf1_2026 | Amoxicillin | -2.67 | 365.41 | 2.2 | 2.6 | 0.9 | 1.7 | 2.5385 | Ca | Al | co-precipitation | 1 |  |  |  |  | 48.55 | 0.0512 | 22.35 |  | 3 | 25 | 0.25 | 10 | 50 | 0.02117806866 | 32.5 | 1.75 | 35%
Anfal Enad Khalaf1_2026 | Amoxicillin | -2.67 | 365.41 | 2.2 | 2.6 | 0.9 | 1.7 | 2.5385 | Ca | Al | co-precipitation | 1 |  |  |  |  | 48.55 | 0.0512 | 22.35 |  | 3 | 25 | 0.3333333333 | 10 | 50 | 0.05193769929 | 22.5 | 2.75 | 55%
Anfal Enad Khalaf1_2026 | Amoxicillin | -2.67 | 365.41 | 2.2 | 2.6 | 0.9 | 1.7 | 2.5385 | Ca | Al | co-precipitation | 1 |  |  |  |  | 48.55 | 0.0512 | 22.35 |  | 3 | 25 | 0.6666666667 | 10 | 50 | 0.09591961023 | 12.5 | 3.75 | 75%
Anfal Enad Khalaf1_2026 | Amoxicillin | -2.67 | 365.41 | 2.2 | 2.6 | 0.9 | 1.7 | 2.5385 | Ca | Al | co-precipitation | 1 |  |  |  |  | 48.55 | 0.0512 | 22.35 |  | 3 | 25 | 1 | 10 | 50 | 0.1036406113 | 11 | 3.9 | 78%
Anfal Enad Khalaf1_2026 | Amoxicillin | -2.67 | 365.41 | 2.2 | 2.6 | 0.9 | 1.7 | 2.5385 | Ca | Al | co-precipitation | 1 |  |  |  |  | 48.55 | 0.0512 | 22.35 |  | 3 | 25 | 1.5 | 10 | 50 | 0.1143870905 | 9 | 4.1 | 82%
Anfal Enad Khalaf1_2026 | Amoxicillin | -2.67 | 365.41 | 2.2 | 2.6 | 0.9 | 1.7 | 2.5385 | Ca | Al | co-precipitation | 1 |  |  |  |  | 48.55 | 0.0512 | 22.35 |  | 3 | 25 | 2 | 10 | 50 | 0.1089494163 | 10 | 4 | 80%
Anfal Enad Khalaf1_2026 | Amoxicillin | -2.67 | 365.41 | 2.2 | 2.6 | 0.9 | 1.7 | 2.5385 | Ca | Al | co-precipitation | 1 |  |  |  |  | 48.55 | 0.0512 | 22.35 |  | 3 | 25 | 3 | 10 | 50 | 0.1089494163 | 10 | 4 | 80%
Anfal Enad Khalaf1_2026 | Amoxicillin | -2.67 | 365.41 | 2.2 | 2.6 | 0.9 | 1.7 | 2.5385 | Ca | Al | co-precipitation | 1 |  |  |  |  | 48.55 | 0.0512 | 22.35 |  | 2 | 25 | 1.5 | 10 | 50 | 3.25 | 17.5 | 3.25 | 65%
Anfal Enad Khalaf1_2026 | Amoxicillin | -2.67 | 365.41 | 2.2 | 2.6 | 0.9 | 1.7 | 2.5385 | Ca | Al | co-precipitation | 1 |  |  |  |  | 48.55 | 0.0512 | 22.35 |  | 3 | 25 | 1.5 | 10 | 50 | 4.1 | 9 | 4.1 | 82%
Anfal Enad Khalaf1_2026 | Amoxicillin | -2.67 | 365.41 | 2.2 | 2.6 | 0.9 | 1.7 | 2.5385 | Ca | Al | co-precipitation | 1 |  |  |  |  | 48.55 | 0.0512 | 22.35 |  | 4 | 25 | 1.5 | 10 | 50 | 4 | 10 | 4 | 80%
Anfal Enad Khalaf1_2026 | Amoxicillin | -2.67 | 365.41 | 2.2 | 2.6 | 0.9 | 1.7 | 2.5385 | Ca | Al | co-precipitation | 1 |  |  |  |  | 48.55 | 0.0512 | 22.35 |  | 5 | 25 | 1.5 | 10 | 50 | 3.95 | 10.5 | 3.95 | 79%
Anfal Enad Khalaf1_2026 | Amoxicillin | -2.67 | 365.41 | 2.2 | 2.6 | 0.9 | 1.7 | 2.5385 | Ca | Al | co-precipitation | 1 |  |  |  |  | 48.55 | 0.0512 | 22.35 |  | 6 | 25 | 1.5 | 10 | 50 | 3.4 | 16 | 3.4 | 68%
Anfal Enad Khalaf1_2026 | Amoxicillin | -2.67 | 365.41 | 2.2 | 2.6 | 0.9 | 1.7 | 2.5385 | Ca | Al | co-precipitation | 1 |  |  |  |  | 48.55 | 0.0512 | 22.35 |  | 7 | 25 | 1.5 | 10 | 50 | 2.9 | 21 | 2.9 | 58%
Anfal Enad Khalaf1_2026 | Amoxicillin | -2.67 | 365.41 | 2.2 | 2.6 | 0.9 | 1.7 | 2.5385 | Ca | Al | co-precipitation | 1 |  |  |  |  | 48.55 | 0.0512 | 22.35 |  | 8 | 25 | 1.5 | 10 | 50 | 2.5 | 25 | 2.5 | 50%
Anfal Enad Khalaf1_2026 | Amoxicillin | -2.67 | 365.41 | 2.2 | 2.6 | 0.9 | 1.7 | 2.5385 | Ca | Al | co-precipitation | 1 |  |  |  |  | 48.55 | 0.0512 | 22.35 |  | 9 | 25 | 1.5 | 10 | 50 | 1 | 40 | 1 | 20%
Anfal Enad Khalaf1_2026 | Amoxicillin | -2.67 | 365.41 | 2.2 | 2.6 | 0.9 | 1.7 | 2.5385 | Ca | Al | co-precipitation | 1 |  |  |  |  | 48.55 | 0.0512 | 22.35 |  | 10 | 25 | 1.5 | 10 | 50 | 1 | 40 | 1 | 20%
Anfal Enad Khalaf1_2026 | Amoxicillin | -2.67 | 365.41 | 2.2 | 2.6 | 0.9 | 1.7 | 2.5385 | Ca | Al | co-precipitation | 1 |  |  |  |  | 48.55 | 0.0512 | 22.35 |  | 11 | 25 | 1.5 | 10 | 50 | 0.95 | 40.5 | 0.95 | 19%
Anfal Enad Khalaf1_2026 | Amoxicillin | -2.67 | 365.41 | 2.2 | 2.6 | 0.9 | 1.7 | 2.5385 | Ca | Al | co-precipitation | 1 |  |  |  |  | 48.55 | 0.0512 | 22.35 |  | 12 | 25 | 1.5 | 10 | 50 | 0.9 | 41 | 0.9 | 18%
Anfal Enad Khalaf1_2026 | Amoxicillin | -2.67 | 365.41 | 2.2 | 2.6 | 0.9 | 1.7 | 2.5385 | Ca | Al | co-precipitation | 1 |  |  |  |  | 48.55 | 0.0512 | 22.35 |  | 3 | 25 | 1.5 | 10 | 10 | 0.95 | 0.5 | 0.95 | 95%
Anfal Enad Khalaf1_2026 | Amoxicillin | -2.67 | 365.41 | 2.2 | 2.6 | 0.9 | 1.7 | 2.5385 | Ca | Al | co-precipitation | 1 |  |  |  |  | 48.55 | 0.0512 | 22.35 |  | 3 | 25 | 1.5 | 10 | 30 | 2.7 | 3 | 2.7 | 90%
Anfal Enad Khalaf1_2026 | Amoxicillin | -2.67 | 365.41 | 2.2 | 2.6 | 0.9 | 1.7 | 2.5385 | Ca | Al | co-precipitation | 1 |  |  |  |  | 48.55 | 0.0512 | 22.35 |  | 3 | 25 | 1.5 | 10 | 50 | 4 | 10 | 4 | 80%
Anfal Enad Khalaf1_2026 | Amoxicillin | -2.67 | 365.41 | 2.2 | 2.6 | 0.9 | 1.7 | 2.5385 | Ca | Al | co-precipitation | 1 |  |  |  |  | 48.55 | 0.0512 | 22.35 |  | 3 | 25 | 1.5 | 10 | 100 | 7.8 | 22 | 7.8 | 78%
Anfal Enad Khalaf1_2026 | Amoxicillin | -2.67 | 365.41 | 2.2 | 2.6 | 0.9 | 1.7 | 2.5385 | Ca | Al | co-precipitation | 1 |  |  |  |  | 48.55 | 0.0512 | 22.35 |  | 3 | 25 | 1.5 | 10 | 250 | 7.5 | 175 | 7.5 | 30%
Anfal Enad Khalaf1_2026 | Amoxicillin | -2.67 | 365.41 | 2.2 | 2.6 | 0.9 | 1.7 | 2.5385 | Ca | Al | co-precipitation | 1 |  |  |  |  | 48.55 | 0.0512 | 22.35 |  | 3 | 25 | 1.5 | 2 | 50 | 4 | 10 | 4 | 80%
Anfal Enad Khalaf1_2026 | Amoxicillin | -2.67 | 365.41 | 2.2 | 2.6 | 0.9 | 1.7 | 2.5385 | Ca | Al | co-precipitation | 1 |  |  |  |  | 48.55 | 0.0512 | 22.35 |  | 3 | 25 | 1.5 | 5 | 50 | 4.25 | 7.5 | 4.25 | 85%
Anfal Enad Khalaf1_2026 | Amoxicillin | -2.67 | 365.41 | 2.2 | 2.6 | 0.9 | 1.7 | 2.5385 | Ca | Al | co-precipitation | 1 |  |  |  |  | 48.55 | 0.0512 | 22.35 |  | 3 | 25 | 1.5 | 10 | 50 | 4.75 | 2.5 | 4.75 | 95%
Anfal Enad Khalaf1_2026 | Amoxicillin | -2.67 | 365.41 | 2.2 | 2.6 | 0.9 | 1.7 | 2.5385 | Ca | Al | co-precipitation | 1 |  |  |  |  | 48.55 | 0.0512 | 22.35 |  | 3 | 25 | 1.5 | 15 | 50 | 4.7 | 3 | 4.7 | 94%
Fernanda G. Corrêa_2025 | Ibuprofen | 3.5 | 206.29 | 0.7 | 0.9 | 0.6 | 0.58 | 1.7766 | Mg | Al | co-precipitation | 2 |  |  | 11.3 | 0.782416802 | 2.89 |  | 6.8 | 8.57 | 7 | 25 | 0.08333333333 | 1 | 5 | 4.25 | 0.9 | 4.5 | 82%
Fernanda G. Corrêa_2025 | Ibuprofen | 3.5 | 206.29 | 0.73 | 0.7 | 0.56 | 0.79 | 1.7771 | Mg | Al | co-precipitation | 2 |  |  | 11.3 | 0.782416802 | 2.89 |  | 6.8 | 8.57 | 7 | 25 | 0.1666666667 | 1 | 5 | 4.5 | 0.5 | 4.5 | 90%
Fernanda G. Corrêa_2025 | Ibuprofen | 3.5 | 206.29 | 0.73 | 0.7 | 0.56 | 0.79 | 1.7771 | Mg | Al | co-precipitation | 2 |  |  | 11.3 | 0.782416802 | 2.89 |  | 6.8 | 8.57 | 7 | 25 | 0.3333333333 | 1 | 5 | 4 | 1 | 4.5 | 80%
Fernanda G. Corrêa_2025 | Ibuprofen | 3.5 | 206.29 | 0.73 | 0.7 | 0.56 | 0.79 | 1.7771 | Mg | Al | co-precipitation | 2 |  |  | 11.3 | 0.782416802 | 2.89 |  | 6.8 | 8.57 | 7 | 25 | 0.6666666667 | 1 | 5 | 2.5 | 2.5 | 4.5 | 50%
Fernanda G. Corrêa_2025 | Ibuprofen | 3.5 | 206.29 | 0.73 | 0.7 | 0.56 | 0.79 | 1.7771 | Mg | Al | co-precipitation | 2 |  |  | 11.3 | 0.782416802 | 2.89 |  | 6.8 | 8.57 | 7 | 25 | 1 | 1 | 5 | 2.2 | 2.75 | 4.5 | 45%
Fernanda G. Corrêa_2025 | Ibuprofen | 3.5 | 206.29 | 0.73 | 0.7 | 0.56 | 0.79 | 1.7771 | Mg | Al | co-precipitation | 2 |  |  | 11.3 | 0.782416802 | 2.89 |  | 6.8 | 8.57 | 7 | 25 | 1.5 | 1 | 5 | 2.75 | 2 | 4.5 | 60%
Fernanda G. Corrêa_2025 | Ibuprofen | 3.5 | 206.29 | 0.73 | 0.7 | 0.56 | 0.79 | 1.7771 | Mg | Al | co-precipitation | 2 |  |  | 11.3 | 0.782416802 | 2.89 |  | 6.8 | 8.57 | 7 | 25 | 2 | 1 | 5 | 0.5 | 4.5 | 4.5 | 10%
Fernanda G. Corrêa_2025 | Ibuprofen | 3.5 | 206.29 | 0.73 | 0.7 | 0.56 | 0.79 | 1.7771 | Mg | Al | co-precipitation | 2 |  |  | 11.3 | 0.782416802 | 2.89 |  | 6.8 | 8.57 | 7 | 25 | 0.08333333333 | 1 | 10 | 7.8 | 2 | 8.5 | 80%
Fernanda G. Corrêa_2025 | Ibuprofen | 3.5 | 206.29 | 0.73 | 0.7 | 0.56 | 0.79 | 1.7771 | Mg | Al | co-precipitation | 2 |  |  | 11.3 | 0.782416802 | 2.89 |  | 6.8 | 8.57 | 7 | 25 | 0.1666666667 | 1 | 10 | 8.5 | 1 | 8.5 | 90%
Fernanda G. Corrêa_2025 | Ibuprofen | 3.5 | 206.29 | 0.73 | 0.7 | 0.56 | 0.79 | 1.7771 | Mg | Al | co-precipitation | 2 |  |  | 11.3 | 0.782416802 | 2.89 |  | 6.8 | 8.57 | 7 | 25 | 0.3333333333 | 1 | 10 | 7.5 | 2.5 | 8.5 | 75%
Fernanda G. Corrêa_2025 | Ibuprofen | 3.5 | 206.29 | 0.73 | 0.7 | 0.56 | 0.79 | 1.7771 | Mg | Al | co-precipitation | 2 |  |  | 11.3 | 0.782416802 | 2.89 |  | 6.8 | 8.57 | 7 | 25 | 0.6666666667 | 1 | 10 | 6.5 | 3.5 | 8.5 | 65%
Fernanda G. Corrêa_2025 | Ibuprofen | 3.5 | 206.29 | 0.73 | 0.7 | 0.56 | 0.79 | 1.7771 | Mg | Al | co-precipitation | 2 |  |  | 11.3 | 0.782416802 | 2.89 |  | 6.8 | 8.57 | 7 | 25 | 1 | 1 | 10 | 6 | 4 | 8.5 | 60%
Fernanda G. Corrêa_2025 | Ibuprofen | 3.5 | 206.29 | 0.73 | 0.7 | 0.56 | 0.79 | 1.7771 | Mg | Al | co-precipitation | 2 |  |  | 11.3 | 0.782416802 | 2.89 |  | 6.8 | 8.57 | 7 | 25 | 1.5 | 1 | 10 | 5 | 5 | 8.5 | 50%
Fernanda G. Corrêa_2025 | Ibuprofen | 3.5 | 206.29 | 0.73 | 0.7 | 0.56 | 0.79 | 1.7771 | Mg | Al | co-precipitation | 2 |  |  | 11.3 | 0.782416802 | 2.89 |  | 6.8 | 8.57 | 7 | 25 | 2 | 1 | 10 | 4.5 | 5.5 | 8.5 | 45%
Fernanda G. Corrêa_2025 | Ibuprofen | 3.5 | 206.29 | 0.73 | 0.7 | 0.56 | 0.79 | 1.7771 | Mg | Al | co-precipitation | 2 |  |  | 11.3 | 0.782416802 | 2.89 |  | 6.8 | 8.57 | 7 | 25 | 0.08333333333 | 1 | 15 | 7.5 | 6.75 | 12.2 | 55%
Fernanda G. Corrêa_2025 | Ibuprofen | 3.5 | 206.29 | 0.73 | 0.7 | 0.56 | 0.79 | 1.7771 | Mg | Al | co-precipitation | 2 |  |  | 11.3 | 0.782416802 | 2.89 |  | 6.8 | 8.57 | 7 | 25 | 0.1666666667 | 1 | 15 | 12 | 3 | 12.2 | 80%
Fernanda G. Corrêa_2025 | Ibuprofen | 3.5 | 206.29 | 0.73 | 0.7 | 0.56 | 0.79 | 1.7771 | Mg | Al | co-precipitation | 2 |  |  | 11.3 | 0.782416802 | 2.89 |  | 6.8 | 8.57 | 7 | 25 | 0.3333333333 | 1 | 15 | 11.5 | 3.75 | 12.2 | 75%
Fernanda G. Corrêa_2025 | Ibuprofen | 3.5 | 206.29 | 0.73 | 0.7 | 0.56 | 0.79 | 1.7771 | Mg | Al | co-precipitation | 2 |  |  | 11.3 | 0.782416802 | 2.89 |  | 6.8 | 8.57 | 7 | 25 | 0.6666666667 | 1 | 15 | 11.5 | 3.75 | 12.2 | 75%
Fernanda G. Corrêa_2025 | Ibuprofen | 3.5 | 206.29 | 0.73 | 0.7 | 0.56 | 0.79 | 1.7771 | Mg | Al | co-precipitation | 2 |  |  | 11.3 | 0.782416802 | 2.89 |  | 6.8 | 8.57 | 7 | 25 | 1 | 1 | 15 | 12.2 | 2.7 | 12.2 | 82%
Fernanda G. Corrêa_2025 | Ibuprofen | 3.5 | 206.29 | 0.73 | 0.7 | 0.56 | 0.79 | 1.7771 | Mg | Al | co-precipitation | 2 |  |  | 11.3 | 0.782416802 | 2.89 |  | 6.8 | 8.57 | 7 | 25 | 1.5 | 1 | 15 | 10.5 | 4.5 | 12.2 | 70%
Fernanda G. Corrêa_2025 | Ibuprofen | 3.5 | 206.29 | 0.73 | 0.7 | 0.56 | 0.79 | 1.7771 | Mg | Al | co-precipitation | 2 |  |  | 11.3 | 0.782416802 | 2.89 |  | 6.8 | 8.57 | 7 | 25 | 2 | 1 | 15 | 10.6 | 4.35 | 12.2 | 71%
Fernanda G. Corrêa_2025 | Ibuprofen | 3.5 | 206.29 | 0.73 | 0.7 | 0.56 | 0.79 | 1.7771 | Mg | Al | co-precipitation | 2 |  |  | 11.3 | 0.782416802 | 2.89 |  | 6.8 | 8.57 | 7 | 25 | 0.08333333333 | 1 | 20 | 9 | 10 | 18 | 50%
Fernanda G. Corrêa_2025 | Ibuprofen | 3.5 | 206.29 | 0.73 | 0.7 | 0.56 | 0.79 | 1.7771 | Mg | Al | co-precipitation | 2 |  |  | 11.3 | 0.782416802 | 2.89 |  | 6.8 | 8.57 | 7 | 25 | 0.1666666667 | 1 | 20 | 11.5 | 9 | 18 | 55%
Fernanda G. Corrêa_2025 | Ibuprofen | 3.5 | 206.29 | 0.73 | 0.7 | 0.56 | 0.79 | 1.7771 | Mg | Al | co-precipitation | 2 |  |  | 11.3 | 0.782416802 | 2.89 |  | 6.8 | 8.57 | 7 | 25 | 0.3333333333 | 1 | 20 | 16.5 | 4 | 18 | 80%
Fernanda G. Corrêa_2025 | Ibuprofen | 3.5 | 206.29 | 0.73 | 0.7 | 0.56 | 0.79 | 1.7771 | Mg | Al | co-precipitation | 2 |  |  | 11.3 | 0.782416802 | 2.89 |  | 6.8 | 8.57 | 7 | 25 | 0.6666666667 | 1 | 20 | 17.5 | 3 | 18 | 85%
Fernanda G. Corrêa_2025 | Ibuprofen | 3.5 | 206.29 | 0.73 | 0.7 | 0.56 | 0.79 | 1.7771 | Mg | Al | co-precipitation | 2 |  |  | 11.3 | 0.782416802 | 2.89 |  | 6.8 | 8.57 | 7 | 25 | 1 | 1 | 20 | 18 | 2 | 18 | 90%
Fernanda G. Corrêa_2025 | Ibuprofen | 3.5 | 206.29 | 0.73 | 0.7 | 0.56 | 0.79 | 1.7771 | Mg | Al | co-precipitation | 2 |  |  | 11.3 | 0.782416802 | 2.89 |  | 6.8 | 8.57 | 7 | 25 | 1.5 | 1 | 20 | 16.5 | 4 | 18 | 80%
Fernanda G. Corrêa_2025 | Ibuprofen | 3.5 | 206.29 | 0.73 | 0.7 | 0.56 | 0.79 | 1.7771 | Mg | Al | co-precipitation | 2 |  |  | 11.3 | 0.782416802 | 2.89 |  | 6.8 | 8.57 | 7 | 25 | 2 | 1 | 20 | 15 | 4.4 | 18 | 78%
Fernanda G. Corrêa_2025 | Ibuprofen | 3.5 | 206.29 | 0.73 | 0.7 | 0.56 | 0.79 | 1.7771 | Mg | Al | co-precipitation | 2 |  |  | 11.3 | 0.782416802 | 2.89 |  | 6.8 | 8.57 | 7 | 25 | 0.08333333333 | 1 | 25 | 18 | 7.5 | 23 | 70%
Fernanda G. Corrêa_2025 | Ibuprofen | 3.5 | 206.29 | 0.73 | 0.7 | 0.56 | 0.79 | 1.7771 | Mg | Al | co-precipitation | 2 |  |  | 11.3 | 0.782416802 | 2.89 |  | 6.8 | 8.57 | 7 | 25 | 0.1666666667 | 1 | 25 | 22.5 | 2.5 | 23 | 90%
Fernanda G. Corrêa_2025 | Ibuprofen | 3.5 | 206.29 | 0.73 | 0.7 | 0.56 | 0.79 | 1.7771 | Mg | Al | co-precipitation | 2 |  |  | 11.3 | 0.782416802 | 2.89 |  | 6.8 | 8.57 | 7 | 25 | 0.3333333333 | 1 | 25 | 23 | 1.25 | 23 | 95%
Fernanda G. Corrêa_2025 | Ibuprofen | 3.5 | 206.29 | 0.73 | 0.7 | 0.56 | 0.79 | 1.7771 | Mg | Al | co-precipitation | 2 |  |  | 11.3 | 0.782416802 | 2.89 |  | 6.8 | 8.57 | 7 | 25 | 0.6666666667 | 1 | 25 | 18 | 9 | 23 | 64%
Fernanda G. Corrêa_2025 | Ibuprofen | 3.5 | 206.29 | 0.73 | 0.7 | 0.56 | 0.79 | 1.7771 | Mg | Al | co-precipitation | 2 |  |  | 11.3 | 0.782416802 | 2.89 |  | 6.8 | 8.57 | 7 | 25 | 1 | 1 | 25 | 18.5 | 8.75 | 23 | 65%
Fernanda G. Corrêa_2025 | Ibuprofen | 3.5 | 206.29 | 0.73 | 0.7 | 0.56 | 0.79 | 1.7771 | Mg | Al | co-precipitation | 2 |  |  | 11.3 | 0.782416802 | 2.89 |  | 6.8 | 8.57 | 7 | 25 | 1.5 | 1 | 25 | 13 | 11.5 | 23 | 54%
Fernanda G. Corrêa_2025 | Ibuprofen | 3.5 | 206.29 | 0.73 | 0.7 | 0.56 | 0.79 | 1.7771 | Mg | Al | co-precipitation | 2 |  |  | 11.3 | 0.782416802 | 2.89 |  | 6.8 | 8.57 | 7 | 25 | 2 | 1 | 25 | 13.5 | 11.25 | 23 | 55%
Fernanda G. Corrêa_2025 | Ibuprofen | 3.5 | 206.29 | 0.73 | 0.7 | 0.56 | 0.79 | 1.7771 | Mg | Al | co-precipitation | 2 |  |  | 11.3 | 0.782416802 | 2.89 |  | 6.8 | 8.57 | 3 | 25 | 0.6666666667 | 1 | 25 | 19.6425 | 5.3575 | 19.6425 | 78.57%
Fernanda G. Corrêa_2025 | Ibuprofen | 3.5 | 206.29 | 0.73 | 0.7 | 0.56 | 0.79 | 1.7771 | Mg | Al | co-precipitation | 2 |  |  | 11.3 | 0.782416802 | 2.89 |  | 6.8 | 8.57 | 5 | 25 | 0.6666666667 | 1 | 25 | 21.46 | 3.54 | 21.46 | 85.84%
Fernanda G. Corrêa_2025 | Ibuprofen | 3.5 | 206.29 | 0.73 | 0.7 | 0.56 | 0.79 | 1.7771 | Mg | Al | co-precipitation | 2 |  |  | 11.3 | 0.782416802 | 2.89 |  | 6.8 | 8.57 | 7 | 25 | 0.6666666667 | 1 | 25 | 18.125 | 6.875 | 18.125 | 72.5%
Fernanda G. Corrêa_2025 | Ibuprofen | 3.5 | 206.29 | 0.73 | 0.7 | 0.56 | 0.79 | 1.7771 | Mg | Al | co-precipitation | 2 |  |  | 11.3 | 0.782416802 | 2.89 |  | 6.8 | 8.57 | 9 | 25 | 0.6666666667 | 1 | 25 | 22.65 | 2.35 | 22.65 | 90.6%
Mehak Bansal_2025 | Doxycycline | -0.02 | 444.43 | 2.1 | 3.05 | 1.55 | 1.7 | 2.86 | Cu | Al | co- precipitation | 3 | 110 | 12 | 9.98 | 0.8855868201 | 16.15 | 0.0278 | 3.83 |  | 2 | 25 | 2 | 0.5 | 100 | 24 | 88 | 24 | 12%
Mehak Bansal_2025 | Doxycycline | -0.02 | 444.43 | 2.1 | 3.05 | 1.55 | 1.7 | 2.86 | Cu | Al | co- precipitation | 3 | 110 | 12 | 9.98 | 0.8855868201 | 16.15 | 0.0278 | 3.83 |  | 4 | 25 | 2 | 0.5 | 100 | 40 | 80 | 40 | 20%
Mehak Bansal_2025 | Doxycycline | -0.02 | 444.43 | 2.1 | 3.05 | 1.55 | 1.7 | 2.86 | Cu | Al | co- precipitation | 3 | 110 | 12 | 9.98 | 0.8855868201 | 16.15 | 0.0278 | 3.83 |  | 6 | 25 | 2 | 0.5 | 100 | 50 | 75 | 50 | 25%
Mehak Bansal_2025 | Doxycycline | -0.02 | 444.43 | 2.1 | 3.05 | 1.55 | 1.7 | 2.86 | Cu | Al | co- precipitation | 3 | 110 | 12 | 9.98 | 0.8855868201 | 16.15 | 0.0278 | 3.83 |  | 8 | 25 | 2 | 0.5 | 100 | 56 | 72 | 56 | 28%
Mehak Bansal_2025 | Doxycycline | -0.02 | 444.43 | 2.1 | 3.05 | 1.55 | 1.7 | 2.86 | Cu | Al | co- precipitation | 3 | 110 | 12 | 9.98 | 0.8855868201 | 16.15 | 0.0278 | 3.83 |  | 10 | 25 | 2 | 0.5 | 100 | 42 | 79 | 42 | 21%
Mehak Bansal_2025 | Doxycycline | -0.02 | 444.43 | 2.1 | 3.05 | 1.55 | 1.7 | 2.86 | Cu | Al | co- precipitation | 3 | 110 | 12 | 9.98 | 0.8855868201 | 16.15 | 0.0278 | 3.83 |  | 12 | 25 | 2 | 0.5 | 100 | 36 | 82 | 36 | 18%
Mehak Bansal_2025 | Doxycycline | -0.02 | 444.43 | 2.1 | 3.05 | 1.55 | 1.7 | 2.86 | Cu | Al | co- precipitation | 3 | 110 | 12 | 9.98 | 0.8855868201 | 16.15 | 0.0278 | 3.83 |  | 8 | 25 | 2 | 0.5 | 20 | 18 | 11 | 18 | 45%
Mehak Bansal_2025 | Doxycycline | -0.02 | 444.43 | 2.1 | 3.05 | 1.55 | 1.7 | 2.86 | Cu | Al | co- precipitation | 3 | 110 | 12 | 9.98 | 0.8855868201 | 16.15 | 0.0278 | 3.83 |  | 8 | 25 | 2 | 0.5 | 40 | 30 | 25 | 30 | 37.5%
Mehak Bansal_2025 | Doxycycline | -0.02 | 444.43 | 2.1 | 3.05 | 1.55 | 1.7 | 2.86 | Cu | Al | co- precipitation | 3 | 110 | 12 | 9.98 | 0.8855868201 | 16.15 | 0.0278 | 3.83 |  | 8 | 25 | 2 | 0.5 | 60 | 50 | 35 | 50 | 41.67%
Mehak Bansal_2025 | Doxycycline | -0.02 | 444.43 | 2.1 | 3.05 | 1.55 | 1.7 | 2.86 | Cu | Al | co- precipitation | 3 | 110 | 12 | 9.98 | 0.8855868201 | 16.15 | 0.0278 | 3.83 |  | 8 | 25 | 2 | 0.5 | 80 | 70 | 45 | 70 | 43.75%
Mehak Bansal_2025 | Doxycycline | -0.02 | 444.43 | 2.1 | 3.05 | 1.55 | 1.7 | 2.86 | Cu | Al | co- precipitation | 3 | 110 | 12 | 9.98 | 0.8855868201 | 16.15 | 0.0278 | 3.83 |  | 8 | 25 | 2 | 0.5 | 100 | 70 | 65 | 70 | 35%
Mehak Bansal_2025 | Doxycycline | -0.02 | 444.43 | 2.1 | 3.05 | 1.55 | 1.7 | 2.86 | Cu | Al | co- precipitation | 3 | 110 | 12 | 9.98 | 0.8855868201 | 16.15 | 0.0278 | 3.83 |  | 8 | 25 | 0.3333333 | [5 empty] | 19%
Mehak Bansal_2025 | Doxycycline | -0.02 | 444.43 | 2.1 | 3.05 | 1.55 | 1.7 | 2.86 | Cu | Al | co- precipitation | 3 | 110 | 12 | 9.98 | 0.8855868201 | 16.15 | 0.0278 | 3.83 |  | 8 | 25 | 0.6666667 | [5 empty] | 30%
Mehak Bansal_2025 | Doxycycline | -0.02 | 444.43 | 2.1 | 3.05 | 1.55 | 1.7 | 2.86 | Cu | Al | co- precipitation | 3 | 110 | 12 | 9.98 | 0.8855868201 | 16.15 | 0.0278 | 3.83 |  | 8 | 25 | 1 | [5 empty] | 31%
Mehak Bansal_2025 | Doxycycline | -0.02 | 444.43 | 2.1 | 3.05 | 1.55 | 1.7 | 2.86 | Cu | Al | co- precipitation | 3 | 110 | 12 | 9.98 | 0.8855868201 | 16.15 | 0.0278 | 3.83 |  | 8 | 25 | 1.333333 | [5 empty] | 33%
Mehak Bansal_2025 | Doxycycline | -0.02 | 444.43 | 2.1 | 3.05 | 1.55 | 1.7 | 2.86 | Cu | Al | co- precipitation | 3 | 110 | 12 | 9.98 | 0.8855868201 | 16.15 | 0.0278 | 3.83 |  | 8 | 25 | 1.666667 | [5 empty] | 35%
Mehak Bansal_2025 | Doxycycline | -0.02 | 444.43 | 2.1 | 3.05 | 1.55 | 1.7 | 2.86 | Cu | Al | co- precipitation | 3 | 110 | 12 | 9.98 | 0.8855868201 | 16.15 | 0.0278 | 3.83 |  | 8 | 25 | 2 | [5 empty] | 40%
Mehak Bansal_2025 | Doxycycline | -0.02 | 444.43 | 2.1 | 3.05 | 1.55 | 1.7 | 2.86 | Cu | Al | co- precipitation | 3 | 110 | 12 | 9.98 | 0.8855868201 | 16.15 | 0.0278 | 3.83 |  | 8 | 25 | 2.333333 | [5 empty] | 40%
Samar M. Mahgoub_2020 | Levofloxacin | -0.25 | 361.37 | 1.65 | 2.1 | 0.7 | 1.4 | 2.5043 | Zn | Al | co-precipitation | 3 | 70 | 24 | 11.56 | 0.7648769296 | 40.65 | 0.04 | 5.63 | 7 | 3 | 25 | 20 | 2.5 | 15 | 0.6 | 13.5 | 0.6 | 10%
Samar M. Mahgoub_2020 | Levofloxacin | -0.25 | 361.37 | 1.65 | 2.1 | 0.7 | 1.4 | 2.5043 | Zn | Al | co-precipitation | 3 | 70 | 24 | 11.56 | 0.7648769296 | 40.65 | 0.04 | 5.63 | 7 | 5 | 25 | 20 | 2.5 | 15 | 1.02 | 12.45 | 1.02 | 17%
Samar M. Mahgoub_2020 | Levofloxacin | -0.25 | 361.37 | 1.65 | 2.1 | 0.7 | 1.4 | 2.5043 | Zn | Al | co-precipitation | 3 | 70 | 24 | 11.56 | 0.7648769296 | 40.65 | 0.04 | 5.63 | 7 | 7 | 25 | 20 | 2.5 | 15 | 2.1 | 9.75 | 2.1 | 35%
Samar M. Mahgoub_2020 | Levofloxacin | -0.25 | 361.37 | 1.65 | 2.1 | 0.7 | 1.4 | 2.5043 | Zn | Al | co-precipitation | 3 | 70 | 24 | 11.56 | 0.7648769296 | 40.65 | 0.04 | 5.63 | 7 | 9 | 25 | 20 | 2.5 | 15 | 4.5 | 3.75 | 4.5 | 75%
Samar M. Mahgoub_2020 | Levofloxacin | -0.25 | 361.37 | 1.65 | 2.1 | 0.7 | 1.4 | 2.5043 | Zn | Al | co-precipitation | 3 | 70 | 24 | 11.56 | 0.7648769296 | 40.65 | 0.04 | 5.63 | 7 | 11 | 25 | 20 | 2.5 | 15 | 1.5 | 11.25 | 1.5 | 25%
Samar M. Mahgoub_2020 | Levofloxacin | -0.25 | 361.37 | 1.65 | 2.1 | 0.7 | 1.4 | 2.5043 | Zn | Al | co-precipitation | 3 | 70 | 24 | 11.56 | 0.7648769296 | 40.65 | 0.04 | 5.63 | 7 | 9 | 25 | 20 | 0.25 | 15 | 1.5 | 11.25 | 1.5 | 25%
Samar M. Mahgoub_2020 | Levofloxacin | -0.25 | 361.37 | 1.65 | 2.1 | 0.7 | 1.4 | 2.5043 | Zn | Al | co-precipitation | 3 | 70 | 24 | 11.56 | 0.7648769296 | 40.65 | 0.04 | 5.63 | 7 | 9 | 25 | 20 | 0.5 | 15 | 1.8 | 10.5 | 1.8 | 30%
Samar M. Mahgoub_2020 | Levofloxacin | -0.25 | 361.37 | 1.65 | 2.1 | 0.7 | 1.4 | 2.5043 | Zn | Al | co-precipitation | 3 | 70 | 24 | 11.56 | 0.7648769296 | 40.65 | 0.04 | 5.63 | 7 | 9 | 25 | 20 | 1 | 15 | 3 | 7.5 | 3 | 50%
Samar M. Mahgoub_2020 | Levofloxacin | -0.25 | 361.37 | 1.65 | 2.1 | 0.7 | 1.4 | 2.5043 | Zn | Al | co-precipitation | 3 | 70 | 24 | 11.56 | 0.7648769296 | 40.65 | 0.04 | 5.63 | 7 | 9 | 25 | 20 | 1.5 | 15 | 3.6 | 6 | 3.6 | 60%
Samar M. Mahgoub_2020 | Levofloxacin | -0.25 | 361.37 | 1.65 | 2.1 | 0.7 | 1.4 | 2.5043 | Zn | Al | co-precipitation | 3 | 70 | 24 | 11.56 | 0.7648769296 | 40.65 | 0.04 | 5.63 | 7 | 9 | 25 | 20 | 2 | 15 | 4.2 | 4.5 | 4.2 | 70%
Samar M. Mahgoub_2020 | Levofloxacin | -0.25 | 361.37 | 1.65 | 2.1 | 0.7 | 1.4 | 2.5043 | Zn | Al | co-precipitation | 3 | 70 | 24 | 11.56 | 0.7648769296 | 40.65 | 0.04 | 5.63 | 7 | 9 | 25 | 20 | 2.5 | 15 | 4.38 | 4.05 | 4.38 | 73%
Samar M. Mahgoub_2020 | Levofloxacin | -0.25 | 361.37 | 1.65 | 2.1 | 0.7 | 1.4 | 2.5043 | Zn | Al | co-precipitation | 3 | 70 | 24 | 11.56 | 0.7648769296 | 40.65 | 0.04 | 5.63 | 7 | 9 | 25 | 20 | 3 | 15 | 4.38 | 4.05 | 4.38 | 73%
Samar M. Mahgoub_2020 | Levofloxacin | -0.25 | 361.37 | 1.65 | 2.1 | 0.7 | 1.4 | 2.5043 | Zn | Al | co-precipitation | 3 | 70 | 24 | 11.56 | 0.7648769296 | 40.65 | 0.04 | 5.63 | 7 | 9 | 25 | 20 | 3.5 | 15 | 4.38 | 4.05 | 4.38 | 73%
Samar M. Mahgoub_2020 | Levofloxacin | -0.25 | 361.37 | 1.65 | 2.1 | 0.7 | 1.4 | 2.5043 | Zn | Al | co-precipitation | 3 | 70 | 24 | 11.56 | 0.7648769296 | 40.65 | 0.04 | 5.63 | 7 | 9 | 25 | 20 | 4 | 15 | 4.38 | 4.05 | 4.38 | 73%
Samar M. Mahgoub_2020 | Levofloxacin | -0.25 | 361.37 | 1.65 | 2.1 | 0.7 | 1.4 | 2.5043 | Zn | Al | co-precipitation | 3 | 70 | 24 | 11.56 | 0.7648769296 | 40.65 | 0.04 | 5.63 | 7 | 9 | 15 | 20 | 2.5 | 15 | 3.3 | 6.75 | 3.3 | 55%
Samar M. Mahgoub_2020 | Levofloxacin | -0.25 | 361.37 | 1.65 | 2.1 | 0.7 | 1.4 | 2.5043 | Zn | Al | co-precipitation | 3 | 70 | 24 | 11.56 | 0.7648769296 | 40.65 | 0.04 | 5.63 | 7 | 9 | 25 | 20 | 2.5 | 15 | 2.85 | 7.875 | 2.85 | 47.5%
Samar M. Mahgoub_2020 | Levofloxacin | -0.25 | 361.37 | 1.65 | 2.1 | 0.7 | 1.4 | 2.5043 | Zn | Al | co-precipitation | 3 | 70 | 24 | 11.56 | 0.7648769296 | 40.65 | 0.04 | 5.63 | 7 | 9 | 35 | 20 | 2.5 | 15 | 2.46 | 8.85 | 2.46 | 41%
Samar M. Mahgoub_2020 | Levofloxacin | -0.25 | 361.37 | 1.65 | 2.1 | 0.7 | 1.4 | 2.5043 | Zn | Al | co-precipitation | 3 | 70 | 24 | 11.56 | 0.7648769296 | 40.65 | 0.04 | 5.63 | 7 | 9 | 45 | 20 | 2.5 | 15 | 2.25 | 9.375 | 2.25 | 37.5%
Samar M. Mahgoub_2020 | Levofloxacin | -0.25 | 361.37 | 1.65 | 2.1 | 0.7 | 1.4 | 2.5043 | Zn | Al | co-precipitation | 3 | 70 | 24 | 11.56 | 0.7648769296 | 40.65 | 0.04 | 5.63 | 7 | 9 | 55 | 20 | 2.5 | 15 | 1.8 | 10.5 | 1.8 | 30%
Amina Elhaci_2020 | Amoxicillin | -2.67 | 365.41 | 2.2 | 2.6 | 0.9 | 1.7 | 2.5385 | Mg | Al | co-precipitation | 2 |  |  | 11.47 | 0.7708582862 |  |  |  |  | 2.5 | 25 | 2 | 1 | 240 | 13.5 | 226.5 | 13.5 | 5.625%
Amina Elhaci_2020 | Amoxicillin | -2.67 | 365.41 | 2.2 | 2.6 | 0.9 | 1.7 | 2.5385 | Mg | Al | co-precipitation | 2 |  |  | 11.47 | 0.7708582862 |  |  |  |  | 4 | 25 | 2 | 1 | 240 | 24 | 216 | 24 | 10%
Amina Elhaci_2020 | Amoxicillin | -2.67 | 365.41 | 2.2 | 2.6 | 0.9 | 1.7 | 2.5385 | Mg | Al | co-precipitation | 2 |  |  | 11.47 | 0.7708582862 |  |  |  |  | 5.5 | 25 | 2 | 1 | 240 | 45 | 195 | 45 | 18.75%
Amina Elhaci_2020 | Amoxicillin | -2.67 | 365.41 | 2.2 | 2.6 | 0.9 | 1.7 | 2.5385 | Mg | Al | co-precipitation | 2 |  |  | 11.47 | 0.7708582862 |  |  |  |  | 8 | 25 | 2 | 1 | 240 | 37 | 203 | 37 | 15.42%
Amina Elhaci_2020 | Amoxicillin | -2.67 | 365.41 | 2.2 | 2.6 | 0.9 | 1.7 | 2.5385 | Mg | Al | co-precipitation | 2 |  |  | 11.47 | 0.7708582862 |  |  |  |  | 10 | 25 | 2 | 1 | 240 | 39 | 201 | 39 | 16.25%
Amina Elhaci_2020 | Amoxicillin | -2.67 | 365.41 | 2.2 | 2.6 | 0.9 | 1.7 | 2.5385 | Mg | Al | co-precipitation | 2 |  |  | 11.47 | 0.7708582862 |  |  |  |  | 6 | 30 | 2 | 1 | 240 | 30 | 210 | 30 | 12.5%
Amina Elhaci_2020 | Amoxicillin | -2.67 | 365.41 | 2.2 | 2.6 | 0.9 | 1.7 | 2.5385 | Mg | Al | co-precipitation | 2 |  |  | 11.47 | 0.7708582862 |  |  |  |  | 6 | 40 | 2 | 1 | 240 | 41 | 199 | 41 | 17.08%
Amina Elhaci_2020 | Amoxicillin | -2.67 | 365.41 | 2.2 | 2.6 | 0.9 | 1.7 | 2.5385 | Mg | Al | co-precipitation | 2 |  |  | 11.47 | 0.7708582862 |  |  |  |  | 6 | 50 | 2 | 1 | 240 | 50 | 190 | 50 | 20.83%
Amina Elhaci_2020 | Amoxicillin | -2.67 | 365.41 | 2.2 | 2.6 | 0.9 | 1.7 | 2.5385 | Mg | Al | co-precipitation | 2 |  |  | 11.47 | 0.7708582862 |  |  |  |  | 6 | 25 | 0.08333333333 | 1 | 50 | 13 | 37 | 16 | 26%
Amina Elhaci_2020 | Amoxicillin | -2.67 | 365.41 | 2.2 | 2.6 | 0.9 | 1.7 | 2.5385 | Mg | Al | co-precipitation | 2 |  |  | 11.47 | 0.7708582862 |  |  |  |  | 6 | 25 | 0.1666666667 | 1 | 50 | 14 | 36 | 16 | 28%
Amina Elhaci_2020 | Amoxicillin | -2.67 | 365.41 | 2.2 | 2.6 | 0.9 | 1.7 | 2.5385 | Mg | Al | co-precipitation | 2 |  |  | 11.47 | 0.7708582862 |  |  |  |  | 6 | 25 | 0.3333333333 | 1 | 50 | 15.5 | 34.5 | 16 | 31%
Amina Elhaci_2020 | Amoxicillin | -2.67 | 365.41 | 2.2 | 2.6 | 0.9 | 1.7 | 2.5385 | Mg | Al | co-precipitation | 2 |  |  | 11.47 | 0.7708582862 |  |  |  |  | 6 | 25 | 0.4166666667 | 1 | 50 | 16 | 34 | 16 | 32%
Amina Elhaci_2020 | Amoxicillin | -2.67 | 365.41 | 2.2 | 2.6 | 0.9 | 1.7 | 2.5385 | Mg | Al | co-precipitation | 2 |  |  | 11.47 | 0.7708582862 |  |  |  |  | 6 | 25 | 0.8333333333 | 1 | 50 | 15 | 35 | 16 | 30%
Amina Elhaci_2020 | Amoxicillin | -2.67 | 365.41 | 2.2 | 2.6 | 0.9 | 1.7 | 2.5385 | Mg | Al | co-precipitation | 2 |  |  | 11.47 | 0.7708582862 |  |  |  |  | 6 | 25 | 1 | 1 | 50 | 14.7 | 35.3 | 16 | 29.4%
Amina Elhaci_2020 | Amoxicillin | -2.67 | 365.41 | 2.2 | 2.6 | 0.9 | 1.7 | 2.5385 | Mg | Al | co-precipitation | 2 |  |  | 11.47 | 0.7708582862 |  |  |  |  | 6 | 25 | 1.666666667 | 1 | 50 | 16 | 34 | 16 | 32%
Amina Elhaci_2020 | Amoxicillin | -2.67 | 365.41 | 2.2 | 2.6 | 0.9 | 1.7 | 2.5385 | Mg | Al | co-precipitation | 2 |  |  | 11.47 | 0.7708582862 |  |  |  |  | 6 | 25 | 2 | 1 | 50 | 15 | 35 | 16 | 30%
Amina Elhaci_2020 | Amoxicillin | -2.67 | 365.41 | 2.2 | 2.6 | 0.9 | 1.7 | 2.5385 | Mg | Al | co-precipitation | 2 |  |  | 11.47 | 0.7708582862 |  |  |  |  | 6 | 25 | 3 | 1 | 50 | 15 | 35 | 16 | 30%
Amina Elhaci_2020 | Amoxicillin | -2.67 | 365.41 | 2.2 | 2.6 | 0.9 | 1.7 | 2.5385 | Mg | Al | co-precipitation | 2 |  |  | 11.47 | 0.7708582862 |  |  |  |  | 6 | 25 | 0.08333333333 | 1 | 100 | 27.5 | 72.5 | 37.5 | 27.5%
Amina Elhaci_2020 | Amoxicillin | -2.67 | 365.41 | 2.2 | 2.6 | 0.9 | 1.7 | 2.5385 | Mg | Al | co-precipitation | 2 |  |  | 11.47 | 0.7708582862 |  |  |  |  | 6 | 25 | 0.1666666667 | 1 | 100 | 34 | 66 | 37.5 | 34%
Amina Elhaci_2020 | Amoxicillin | -2.67 | 365.41 | 2.2 | 2.6 | 0.9 | 1.7 | 2.5385 | Mg | Al | co-precipitation | 2 |  |  | 11.47 | 0.7708582862 |  |  |  |  | 6 | 25 | 0.3333333333 | 1 | 100 | 37.5 | 62.5 | 37.5 | 37.5%
Amina Elhaci_2020 | Amoxicillin | -2.67 | 365.41 | 2.2 | 2.6 | 0.9 | 1.7 | 2.5385 | Mg | Al | co-precipitation | 2 |  |  | 11.47 | 0.7708582862 |  |  |  |  | 6 | 25 | 0.4166666667 | 1 | 100 | 37.5 | 62.5 | 37.5 | 37.5%
Amina Elhaci_2020 | Amoxicillin | -2.67 | 365.41 | 2.2 | 2.6 | 0.9 | 1.7 | 2.5385 | Mg | Al | co-precipitation | 2 |  |  | 11.47 | 0.7708582862 |  |  |  |  | 6 | 25 | 0.8333333333 | 1 | 100 | 37.5 | 62.5 | 37.5 | 37.5%
Amina Elhaci_2020 | Amoxicillin | -2.67 | 365.41 | 2.2 | 2.6 | 0.9 | 1.7 | 2.5385 | Mg | Al | co-precipitation | 2 |  |  | 11.47 | 0.7708582862 |  |  |  |  | 6 | 25 | 1 | 1 | 100 | 35 | 65 | 37.5 | 35%
Amina Elhaci_2020 | Amoxicillin | -2.67 | 365.41 | 2.2 | 2.6 | 0.9 | 1.7 | 2.5385 | Mg | Al | co-precipitation | 2 |  |  | 11.47 | 0.7708582862 |  |  |  |  | 6 | 25 | 1.666666667 | 1 | 100 | 37.5 | 62.5 | 37.5 | 37.5%
Amina Elhaci_2020 | Amoxicillin | -2.67 | 365.41 | 2.2 | 2.6 | 0.9 | 1.7 | 2.5385 | Mg | Al | co-precipitation | 2 |  |  | 11.47 | 0.7708582862 |  |  |  |  | 6 | 25 | 2 | 1 | 100 | 35 | 65 | 37.5 | 35%
Amina Elhaci_2020 | Amoxicillin | -2.67 | 365.41 | 2.2 | 2.6 | 0.9 | 1.7 | 2.5385 | Mg | Al | co-precipitation | 2 |  |  | 11.47 | 0.7708582862 |  |  |  |  | 6 | 25 | 3 | 1 | 100 | 37.5 | 62.5 | 37.5 | 37.5%
Amina Elhaci_2020 | Amoxicillin | -2.67 | 365.41 | 2.2 | 2.6 | 0.9 | 1.7 | 2.5385 | Mg | Al | co-precipitation | 2 |  |  | 11.47 | 0.7708582862 |  |  |  |  | 6 | 25 | 0.08333333333 | 1 | 225 | 38 | 187 | 50 | 16.89%
Amina Elhaci_2020 | Amoxicillin | -2.67 | 365.41 | 2.2 | 2.6 | 0.9 | 1.7 | 2.5385 | Mg | Al | co-precipitation | 2 |  |  | 11.47 | 0.7708582862 |  |  |  |  | 6 | 25 | 0.1666666667 | 1 | 225 | 40 | 185 | 50 | 17.78%
Amina Elhaci_2020 | Amoxicillin | -2.67 | 365.41 | 2.2 | 2.6 | 0.9 | 1.7 | 2.5385 | Mg | Al | co-precipitation | 2 |  |  | 11.47 | 0.7708582862 |  |  |  |  | 6 | 25 | 0.25 | 1 | 225 | 48 | 177 | 50 | 21.33%
Amina Elhaci_2020 | Amoxicillin | -2.67 | 365.41 | 2.2 | 2.6 | 0.9 | 1.7 | 2.5385 | Mg | Al | co-precipitation | 2 |  |  | 11.47 | 0.7708582862 |  |  |  |  | 6 | 25 | 0.3333333333 | 1 | 225 | 50 | 175 | 50 | 22.22%
Amina Elhaci_2020 | Amoxicillin | -2.67 | 365.41 | 2.2 | 2.6 | 0.9 | 1.7 | 2.5385 | Mg | Al | co-precipitation | 2 |  |  | 11.47 | 0.7708582862 |  |  |  |  | 6 | 25 | 0.4166666667 | 1 | 225 | 45 | 180 | 50 | 20%
Amina Elhaci_2020 | Amoxicillin | -2.67 | 365.41 | 2.2 | 2.6 | 0.9 | 1.7 | 2.5385 | Mg | Al | co-precipitation | 2 |  |  | 11.47 | 0.7708582862 |  |  |  |  | 6 | 25 | 0.5 | 1 | 225 | 51 | 174 | 50 | 22.67%
Amina Elhaci_2020 | Amoxicillin | -2.67 | 365.41 | 2.2 | 2.6 | 0.9 | 1.7 | 2.5385 | Mg | Al | co-precipitation | 2 |  |  | 11.47 | 0.7708582862 |  |  |  |  | 6 | 25 | 0.5833333333 | 1 | 225 | 49 | 176 | 50 | 21.78%
Amina Elhaci_2020 | Amoxicillin | -2.67 | 365.41 | 2.2 | 2.6 | 0.9 | 1.7 | 2.5385 | Mg | Al | co-precipitation | 2 |  |  | 11.47 | 0.7708582862 |  |  |  |  | 6 | 25 | 0.6666666667 | 1 | 225 | 50 | 175 | 50 | 22.22%
Amina Elhaci_2020 | Amoxicillin | -2.67 | 365.41 | 2.2 | 2.6 | 0.9 | 1.7 | 2.5385 | Mg | Al | co-precipitation | 2 |  |  | 11.47 | 0.7708582862 |  |  |  |  | 6 | 25 | 0.75 | 1 | 225 | 50 | 175 | 50 | 22.22%
Amina Elhaci_2020 | Amoxicillin | -2.67 | 365.41 | 2.2 | 2.6 | 0.9 | 1.7 | 2.5385 | Mg | Al | co-precipitation | 2 |  |  | 11.47 | 0.7708582862 |  |  |  |  | 6 | 25 | 0.8333333333 | 1 | 225 | 51 | 174 | 50 | 22.67%
Amina Elhaci_2020 | Amoxicillin | -2.67 | 365.41 | 2.2 | 2.6 | 0.9 | 1.7 | 2.5385 | Mg | Al | co-precipitation | 2 |  |  | 11.47 | 0.7708582862 |  |  |  |  | 6 | 25 | 0.9166666667 | 1 | 225 | 50 | 175 | 50 | 22.22%
Amina Elhaci_2020 | Amoxicillin | -2.67 | 365.41 | 2.2 | 2.6 | 0.9 | 1.7 | 2.5385 | Mg | Al | co-precipitation | 2 |  |  | 11.47 | 0.7708582862 |  |  |  |  | 6 | 25 | 1 | 1 | 225 | 50 | 175 | 50 | 22.22%
Amina Elhaci_2020 | Amoxicillin | -2.67 | 365.41 | 2.2 | 2.6 | 0.9 | 1.7 | 2.5385 | Mg | Al | co-precipitation | 2 |  |  | 11.47 | 0.7708582862 |  |  |  |  | 6 | 25 | 2 | 1 | 225 | 49 | 176 | 50 | 21.78%
Amina Elhaci_2020 | Amoxicillin | -2.67 | 365.41 | 2.2 | 2.6 | 0.9 | 1.7 | 2.5385 | Mg | Al | co-precipitation | 2 |  |  | 11.47 | 0.7708582862 |  |  |  |  | 6 | 25 | 3 | 1 | 225 | 49 | 176 | 50 | 21.78%
Mohammad Saood Manzar_2024 | Tetracycline | -1.3 | 444.44 | 3.5 | 3.6 | 1.35 | 3.29 | 3.0992 | Mg | Al | co-precipitation | 3 |  |  | 11.7 | 0.7557558135 |  |  |  | 8.5 | 4 | 25 | 3 | 0.05 | 10 | 15 | 9.25 | 15 | 7.5%
Mohammad Saood Manzar_2024 | Tetracycline | -1.3 | 444.44 | 3.5 | 3.6 | 1.35 | 3.29 | 3.0992 | Mg | Al | co-precipitation | 3 |  |  | 11.7 | 0.7557558135 |  |  |  | 8.5 | 5 | 25 | 3 | 0.05 | 10 | 11 | 9.45 | 11 | 5.5%
Mohammad Saood Manzar_2024 | Tetracycline | -1.3 | 444.44 | 3.5 | 3.6 | 1.35 | 3.29 | 3.0992 | Mg | Al | co-precipitation | 3 |  |  | 11.7 | 0.7557558135 |  |  |  | 8.5 | 6 | 25 | 3 | 0.05 | 10 | 13 | 9.35 | 13 | 6.5%
Mohammad Saood Manzar_2024 | Tetracycline | -1.3 | 444.44 | 3.5 | 3.6 | 1.35 | 3.29 | 3.0992 | Mg | Al | co-precipitation | 3 |  |  | 11.7 | 0.7557558135 |  |  |  | 8.5 | 7 | 25 | 3 | 0.05 | 10 | 9 | 9.55 | 9 | 4.5%
Mohammad Saood Manzar_2024 | Tetracycline | -1.3 | 444.44 | 3.5 | 3.6 | 1.35 | 3.29 | 3.0992 | Mg | Al | co-precipitation | 3 |  |  | 11.7 | 0.7557558135 |  |  |  | 8.5 | 8 | 25 | 3 | 0.05 | 10 | 3 | 9.85 | 3 | 1.5%
Mohammad Saood Manzar_2024 | Tetracycline | -1.3 | 444.44 | 3.5 | 3.6 | 1.35 | 3.29 | 3.0992 | Mg | Al | co-precipitation | 3 |  |  | 11.7 | 0.7557558135 |  |  |  | 8.5 | 4 | 25 | 0.08333333333 | 0.25 | 10 | 4 | 9.8 | 11.25 | 2%
Mohammad Saood Manzar_2024 | Tetracycline | -1.3 | 444.44 | 3.5 | 3.6 | 1.35 | 3.29 | 3.0992 | Mg | Al | co-precipitation | 3 |  |  | 11.7 | 0.7557558135 |  |  |  | 8.5 | 4 | 25 | 0.1666666667 | 0.25 | 10 | 4 | 9.8 | 11.25 | 2%
Mohammad Saood Manzar_2024 | Tetracycline | -1.3 | 444.44 | 3.5 | 3.6 | 1.35 | 3.29 | 3.0992 | Mg | Al | co-precipitation | 3 |  |  | 11.7 | 0.7557558135 |  |  |  | 8.5 | 4 | 25 | 0.25 | 0.25 | 10 | 4.5 | 9.775 | 11.25 | 2.25%
Mohammad Saood Manzar_2024 | Tetracycline | -1.3 | 444.44 | 3.5 | 3.6 | 1.35 | 3.29 | 3.0992 | Mg | Al | co-precipitation | 3 |  |  | 11.7 | 0.7557558135 |  |  |  | 8.5 | 4 | 25 | 0.4166666667 | 0.25 | 10 | 5 | 9.75 | 11.25 | 2.5%
Mohammad Saood Manzar_2024 | Tetracycline | -1.3 | 444.44 | 3.5 | 3.6 | 1.35 | 3.29 | 3.0992 | Mg | Al | co-precipitation | 3 |  |  | 11.7 | 0.7557558135 |  |  |  | 8.5 | 4 | 25 | 0.5833333333 | 0.25 | 10 | 9 | 9.55 | 11.25 | 4.5%
Mohammad Saood Manzar_2024 | Tetracycline | -1.3 | 444.44 | 3.5 | 3.6 | 1.35 | 3.29 | 3.0992 | Mg | Al | co-precipitation | 3 |  |  | 11.7 | 0.7557558135 |  |  |  | 8.5 | 4 | 25 | 0.8333333333 | 0.25 | 10 | 9.5 | 9.525 | 11.25 | 4.75%
Mohammad Saood Manzar_2024 | Tetracycline | -1.3 | 444.44 | 3.5 | 3.6 | 1.35 | 3.29 | 3.0992 | Mg | Al | co-precipitation | 3 |  |  | 11.7 | 0.7557558135 |  |  |  | 8.5 | 4 | 25 | 1 | 0.25 | 10 | 10 | 9.5 | 11.25 | 5%
Mohammad Saood Manzar_2024 | Tetracycline | -1.3 | 444.44 | 3.5 | 3.6 | 1.35 | 3.29 | 3.0992 | Mg | Al | co-precipitation | 3 |  |  | 11.7 | 0.7557558135 |  |  |  | 8.5 | 4 | 25 | 1.25 | 0.25 | 10 | 10.5 | 9.475 | 11.25 | 5.25%
Mohammad Saood Manzar_2024 | Tetracycline | -1.3 | 444.44 | 3.5 | 3.6 | 1.35 | 3.29 | 3.0992 | Mg | Al | co-precipitation | 3 |  |  | 11.7 | 0.7557558135 |  |  |  | 8.5 | 4 | 25 | 1.5 | 0.25 | 10 | 11 | 9.45 | 11.25 | 5.5%
Mohammad Saood Manzar_2024 | Tetracycline | -1.3 | 444.44 | 3.5 | 3.6 | 1.35 | 3.29 | 3.0992 | Mg | Al | co-precipitation | 3 |  |  | 11.7 | 0.7557558135 |  |  |  | 8.5 | 4 | 25 | 1.833333333 | 0.25 | 10 | 11.1 | 9.445 | 11.25 | 5.55%
Mohammad Saood Manzar_2024 | Tetracycline | -1.3 | 444.44 | 3.5 | 3.6 | 1.35 | 3.29 | 3.0992 | Mg | Al | co-precipitation | 3 |  |  | 11.7 | 0.7557558135 |  |  |  | 8.5 | 4 | 25 | 2 | 0.25 | 10 | 11.25 | 9.4375 | 11.25 | 5.625%
Mohammad Saood Manzar_2024 | Tetracycline | -1.3 | 444.44 | 3.5 | 3.6 | 1.35 | 3.29 | 3.0992 | Mg | Al | co-precipitation | 3 |  |  | 11.7 | 0.7557558135 |  |  |  | 8.5 | 4 | 25 | 2.5 | 0.25 | 10 | 11.25 | 9.4375 | 11.25 | 5.625%
Mohammad Saood Manzar_2024 | Tetracycline | -1.3 | 444.44 | 3.5 | 3.6 | 1.35 | 3.29 | 3.0992 | Mg | Al | co-precipitation | 3 |  |  | 11.7 | 0.7557558135 |  |  |  | 8.5 | 4 | 25 | 3 | 0.25 | 10 | 11.25 | 9.4375 | 11.25 | 5.625%
Mohammad Saood Manzar_2024 | Tetracycline | -1.3 | 444.44 | 3.5 | 3.6 | 1.35 | 3.29 | 3.0992 | Mg | Al | co-precipitation | 3 |  |  | 11.7 | 0.7557558135 |  |  |  | 8.5 | 4 | 25 | 4 | 0.25 | 10 | 11.25 | 9.4375 | 11.25 | 5.625%
Mohammad Saood Manzar_2024 | Tetracycline | -1.3 | 444.44 | 3.5 | 3.6 | 1.35 | 3.29 | 3.0992 | Mg | Al | co-precipitation | 3 |  |  | 11.7 | 0.7557558135 |  |  |  | 8.5 | 4 | 25 | 0.08333333333 | 0.25 | 50 | 2.5 | 49.875 | 50 | 0.25%
Mohammad Saood Manzar_2024 | Tetracycline | -1.3 | 444.44 | 3.5 | 3.6 | 1.35 | 3.29 | 3.0992 | Mg | Al | co-precipitation | 3 |  |  | 11.7 | 0.7557558135 |  |  |  | 8.5 | 4 | 25 | 0.1666666667 | 0.25 | 50 | 5 | 49.75 | 50 | 0.5%
Mohammad Saood Manzar_2024 | Tetracycline | -1.3 | 444.44 | 3.5 | 3.6 | 1.35 | 3.29 | 3.0992 | Mg | Al | co-precipitation | 3 |  |  | 11.7 | 0.7557558135 |  |  |  | 8.5 | 4 | 25 | 0.25 | 0.25 | 50 | 7.5 | 49.625 | 50 | 0.75%
Mohammad Saood Manzar_2024 | Tetracycline | -1.3 | 444.44 | 3.5 | 3.6 | 1.35 | 3.29 | 3.0992 | Mg | Al | co-precipitation | 3 |  |  | 11.7 | 0.7557558135 |  |  |  | 8.5 | 4 | 25 | 0.4166666667 | 0.25 | 50 | 9 | 49.55 | 50 | 0.9%
Mohammad Saood Manzar_2024 | Tetracycline | -1.3 | 444.44 | 3.5 | 3.6 | 1.35 | 3.29 | 3.0992 | Mg | Al | co-precipitation | 3 |  |  | 11.7 | 0.7557558135 |  |  |  | 8.5 | 4 | 25 | 0.5833333333 | 0.25 | 50 | 12.5 | 49.375 | 50 | 1.25%
Mohammad Saood Manzar_2024 | Tetracycline | -1.3 | 444.44 | 3.5 | 3.6 | 1.35 | 3.29 | 3.0992 | Mg | Al | co-precipitation | 3 |  |  | 11.7 | 0.7557558135 |  |  |  | 8.5 | 4 | 25 | 0.8333333333 | 0.25 | 50 | 16 | 49.2 | 50 | 1.6%
Mohammad Saood Manzar_2024 | Tetracycline | -1.3 | 444.44 | 3.5 | 3.6 | 1.35 | 3.29 | 3.0992 | Mg | Al | co-precipitation | 3 |  |  | 11.7 | 0.7557558135 |  |  |  | 8.5 | 4 | 25 | 1 | 0.25 | 50 | 20 | 49 | 50 | 2%
Mohammad Saood Manzar_2024 | Tetracycline | -1.3 | 444.44 | 3.5 | 3.6 | 1.35 | 3.29 | 3.0992 | Mg | Al | co-precipitation | 3 |  |  | 11.7 | 0.7557558135 |  |  |  | 8.5 | 4 | 25 | 1.25 | 0.25 | 50 | 24.5 | 48.775 | 50 | 2.45%
Mohammad Saood Manzar_2024 | Tetracycline | -1.3 | 444.44 | 3.5 | 3.6 | 1.35 | 3.29 | 3.0992 | Mg | Al | co-precipitation | 3 |  |  | 11.7 | 0.7557558135 |  |  |  | 8.5 | 4 | 25 | 1.5 | 0.25 | 50 | 29 | 48.55 | 50 | 2.9%
Mohammad Saood Manzar_2024 | Tetracycline | -1.3 | 444.44 | 3.5 | 3.6 | 1.35 | 3.29 | 3.0992 | Mg | Al | co-precipitation | 3 |  |  | 11.7 | 0.7557558135 |  |  |  | 8.5 | 4 | 25 | 1.833333333 | 0.25 | 50 | 35 | 48.25 | 50 | 3.5%
Mohammad Saood Manzar_2024 | Tetracycline | -1.3 | 444.44 | 3.5 | 3.6 | 1.35 | 3.29 | 3.0992 | Mg | Al | co-precipitation | 3 |  |  | 11.7 | 0.7557558135 |  |  |  | 8.5 | 4 | 25 | 2 | 0.25 | 50 | 40 | 48 | 50 | 4%
Mohammad Saood Manzar_2024 | Tetracycline | -1.3 | 444.44 | 3.5 | 3.6 | 1.35 | 3.29 | 3.0992 | Mg | Al | co-precipitation | 3 |  |  | 11.7 | 0.7557558135 |  |  |  | 8.5 | 4 | 25 | 2.5 | 0.25 | 50 | 45 | 47.75 | 50 | 4.5%
Mohammad Saood Manzar_2024 | Tetracycline | -1.3 | 444.44 | 3.5 | 3.6 | 1.35 | 3.29 | 3.0992 | Mg | Al | co-precipitation | 3 |  |  | 11.7 | 0.7557558135 |  |  |  | 8.5 | 4 | 25 | 3 | 0.25 | 50 | 50 | 47.5 | 50 | 5%
Mohammad Saood Manzar_2024 | Tetracycline | -1.3 | 444.44 | 3.5 | 3.6 | 1.35 | 3.29 | 3.0992 | Mg | Al | co-precipitation | 3 |  |  | 11.7 | 0.7557558135 |  |  |  | 8.5 | 4 | 25 | 4 | 0.25 | 50 | 50 | 47.5 | 50 | 5%
Mohammad Saood Manzar_2024 | Tetracycline | -1.3 | 444.44 | 3.5 | 3.6 | 1.35 | 3.29 | 3.0992 | Mg | Fe | co-precipitation | 3 |  |  | 11.7 | 0.7557558135 |  |  |  | 10.1 | 4 | 25 | 3 | 0.05 | 10 | 10 | 9.5 | 10 | 5%
Mohammad Saood Manzar_2024 | Tetracycline | -1.3 | 444.44 | 3.5 | 3.6 | 1.35 | 3.29 | 3.0992 | Mg | Fe | co-precipitation | 3 |  |  | 11.5 | 0.7688540806 |  |  |  | 10.1 | 5 | 25 | 3 | 0.05 | 10 | 3 | 9.85 | 3 | 1.5%
Mohammad Saood Manzar_2024 | Tetracycline | -1.3 | 444.44 | 3.5 | 3.6 | 1.35 | 3.29 | 3.0992 | Mg | Fe | co-precipitation | 3 |  |  | 11.5 | 0.7688540806 |  |  |  | 10.1 | 6 | 25 | 3 | 0.05 | 10 | 7 | 9.65 | 7 | 3.5%
Mohammad Saood Manzar_2024 | Tetracycline | -1.3 | 444.44 | 3.5 | 3.6 | 1.35 | 3.29 | 3.0992 | Mg | Fe | co-precipitation | 3 |  |  | 11.5 | 0.7688540806 |  |  |  | 10.1 | 7 | 25 | 3 | 0.05 | 10 | 5 | 9.75 | 5 | 2.5%
Mohammad Saood Manzar_2024 | Tetracycline | -1.3 | 444.44 | 3.5 | 3.6 | 1.35 | 3.29 | 3.0992 | Mg | Fe | co-precipitation | 3 |  |  | 11.5 | 0.7688540806 |  |  |  | 10.1 | 8 | 25 | 3 | 0.05 | 10 | 3.5 | 9.825 | 3.5 | 1.75%
Mohammad Saood Manzar_2024 | Tetracycline | -1.3 | 444.44 | 3.5 | 3.6 | 1.35 | 3.29 | 3.0992 | Mg | Fe | co-precipitation | 3 |  |  | 11.5 | 0.7688540806 |  |  |  | 10.1 | 4 | 25 | 0.08333333333 | 0.25 | 10 | 0.5 | 9.975 | 9.5 | 0.25%
Mohammad Saood Manzar_2024 | Tetracycline | -1.3 | 444.44 | 3.5 | 3.6 | 1.35 | 3.29 | 3.0992 | Mg | Fe | co-precipitation | 3 |  |  | 11.5 | 0.7688540806 |  |  |  | 10.1 | 4 | 25 | 0.1666666667 | 0.25 | 10 | 1 | 9.95 | 9.5 | 0.5%
Mohammad Saood Manzar_2024 | Tetracycline | -1.3 | 444.44 | 3.5 | 3.6 | 1.35 | 3.29 | 3.0992 | Mg | Fe | co-precipitation | 3 |  |  | 11.5 | 0.7688540806 |  |  |  | 10.1 | 4 | 25 | 0.25 | 0.25 | 10 | 2 | 9.9 | 9.5 | 1%
Mohammad Saood Manzar_2024 | Tetracycline | -1.3 | 444.44 | 3.5 | 3.6 | 1.35 | 3.29 | 3.0992 | Mg | Fe | co-precipitation | 3 |  |  | 11.5 | 0.7688540806 |  |  |  | 10.1 | 4 | 25 | 0.4166666667 | 0.25 | 10 | 2.4 | 9.88 | 9.5 | 1.2%
Mohammad Saood Manzar_2024 | Tetracycline | -1.3 | 444.44 | 3.5 | 3.6 | 1.35 | 3.29 | 3.0992 | Mg | Fe | co-precipitation | 3 |  |  | 11.5 | 0.7688540806 |  |  |  | 10.1 | 4 | 25 | 0.5833333333 | 0.25 | 10 | 2.5 | 9.875 | 9.5 | 1.25%
Mohammad Saood Manzar_2024 | Tetracycline | -1.3 | 444.44 | 3.5 | 3.6 | 1.35 | 3.29 | 3.0992 | Mg | Fe | co-precipitation | 3 |  |  | 11.5 | 0.7688540806 |  |  |  | 10.1 | 4 | 25 | 0.8333333333 | 0.25 | 10 | 2.5 | 9.875 | 9.5 | 1.25%
Mohammad Saood Manzar_2024 | Tetracycline | -1.3 | 444.44 | 3.5 | 3.6 | 1.35 | 3.29 | 3.0992 | Mg | Fe | co-precipitation | 3 |  |  | 11.5 | 0.7688540806 |  |  |  | 10.1 | 4 | 25 | 1 | 0.25 | 10 | 3 | 9.85 | 9.5 | 1.5%
Mohammad Saood Manzar_2024 | Tetracycline | -1.3 | 444.44 | 3.5 | 3.6 | 1.35 | 3.29 | 3.0992 | Mg | Fe | co-precipitation | 3 |  |  | 11.5 | 0.7688540806 |  |  |  | 10.1 | 4 | 25 | 1.25 | 0.25 | 10 | 2.6 | 9.87 | 9.5 | 1.3%
Mohammad Saood Manzar_2024 | Tetracycline | -1.3 | 444.44 | 3.5 | 3.6 | 1.35 | 3.29 | 3.0992 | Mg | Fe | co-precipitation | 3 |  |  | 11.5 | 0.7688540806 |  |  |  | 10.1 | 4 | 25 | 1.5 | 0.25 | 10 | 4 | 9.8 | 9.5 | 2%
Mohammad Saood Manzar_2024 | Tetracycline | -1.3 | 444.44 | 3.5 | 3.6 | 1.35 | 3.29 | 3.0992 | Mg | Fe | co-precipitation | 3 |  |  | 11.5 | 0.7688540806 |  |  |  | 10.1 | 4 | 25 | 1.833333333 | 0.25 | 10 | 4.5 | 9.775 | 9.5 | 2.25%
Mohammad Saood Manzar_2024 | Tetracycline | -1.3 | 444.44 | 3.5 | 3.6 | 1.35 | 3.29 | 3.0992 | Mg | Fe | co-precipitation | 3 |  |  | 11.5 | 0.7688540806 |  |  |  | 10.1 | 4 | 25 | 2 | 0.25 | 10 | 5 | 9.75 | 9.5 | 2.5%
Mohammad Saood Manzar_2024 | Tetracycline | -1.3 | 444.44 | 3.5 | 3.6 | 1.35 | 3.29 | 3.0992 | Mg | Fe | co-precipitation | 3 |  |  | 11.5 | 0.7688540806 |  |  |  | 10.1 | 4 | 25 | 2.5 | 0.25 | 10 | 6 | 9.7 | 9.5 | 3%
Mohammad Saood Manzar_2024 | Tetracycline | -1.3 | 444.44 | 3.5 | 3.6 | 1.35 | 3.29 | 3.0992 | Mg | Fe | co-precipitation | 3 |  |  | 11.5 | 0.7688540806 |  |  |  | 10.1 | 4 | 25 | 3 | 0.25 | 10 | 9.5 | 9.525 | 9.5 | 4.75%
Mohammad Saood Manzar_2024 | Tetracycline | -1.3 | 444.44 | 3.5 | 3.6 | 1.35 | 3.29 | 3.0992 | Mg | Fe | co-precipitation | 3 |  |  | 11.5 | 0.7688540806 |  |  |  | 10.1 | 4 | 25 | 4 | 0.25 | 10 | 9.5 | 9.525 | 9.5 | 4.75%
Mohammad Saood Manzar_2024 | Tetracycline | -1.3 | 444.44 | 3.5 | 3.6 | 1.35 | 3.29 | 3.0992 | Mg | Fe | co-precipitation | 3 |  |  | 11.5 | 0.7688540806 |  |  |  | 10.1 | 4 | 25 | 0.08333333333 | 0.25 | 50 | 0.5 | 49.975 | 30 | 0.05%
Mohammad Saood Manzar_2024 | Tetracycline | -1.3 | 444.44 | 3.5 | 3.6 | 1.35 | 3.29 | 3.0992 | Mg | Fe | co-precipitation | 3 |  |  | 11.5 | 0.7688540806 |  |  |  | 10.1 | 4 | 25 | 0.1666666667 | 0.25 | 50 | 1 | 49.95 | 30 | 0.1%
Mohammad Saood Manzar_2024 | Tetracycline | -1.3 | 444.44 | 3.5 | 3.6 | 1.35 | 3.29 | 3.0992 | Mg | Fe | co-precipitation | 3 |  |  | 11.5 | 0.7688540806 |  |  |  | 10.1 | 4 | 25 | 0.25 | 0.25 | 50 | 2 | 49.9 | 30 | 0.2%
Mohammad Saood Manzar_2024 | Tetracycline | -1.3 | 444.44 | 3.5 | 3.6 | 1.35 | 3.29 | 3.0992 | Mg | Fe | co-precipitation | 3 |  |  | 11.5 | 0.7688540806 |  |  |  | 10.1 | 4 | 25 | 0.4166666667 | 0.25 | 50 | 2.4 | 49.88 | 30 | 0.24%
Mohammad Saood Manzar_2024 | Tetracycline | -1.3 | 444.44 | 3.5 | 3.6 | 1.35 | 3.29 | 3.0992 | Mg | Fe | co-precipitation | 3 |  |  | 11.5 | 0.7688540806 |  |  |  | 10.1 | 4 | 25 | 0.5833333333 | 0.25 | 50 | 2.5 | 49.875 | 30 | 0.25%
Mohammad Saood Manzar_2024 | Tetracycline | -1.3 | 444.44 | 3.5 | 3.6 | 1.35 | 3.29 | 3.0992 | Mg | Fe | co-precipitation | 3 |  |  | 11.5 | 0.7688540806 |  |  |  | 10.1 | 4 | 25 | 0.8333333333 | 0.25 | 50 | 3.5 | 49.825 | 30 | 0.35%
Mohammad Saood Manzar_2024 | Tetracycline | -1.3 | 444.44 | 3.5 | 3.6 | 1.35 | 3.29 | 3.0992 | Mg | Fe | co-precipitation | 3 |  |  | 11.5 | 0.7688540806 |  |  |  | 10.1 | 4 | 25 | 1 | 0.25 | 50 | 5 | 49.75 | 30 | 0.5%
Mohammad Saood Manzar_2024 | Tetracycline | -1.3 | 444.44 | 3.5 | 3.6 | 1.35 | 3.29 | 3.0992 | Mg | Fe | co-precipitation | 3 |  |  | 11.5 | 0.7688540806 |  |  |  | 10.1 | 4 | 25 | 1.25 | 0.25 | 50 | 7 | 49.65 | 30 | 0.7%
Mohammad Saood Manzar_2024 | Tetracycline | -1.3 | 444.44 | 3.5 | 3.6 | 1.35 | 3.29 | 3.0992 | Mg | Fe | co-precipitation | 3 |  |  | 11.5 | 0.7688540806 |  |  |  | 10.1 | 4 | 25 | 1.5 | 0.25 | 50 | 9 | 49.55 | 30 | 0.9%
Mohammad Saood Manzar_2024 | Tetracycline | -1.3 | 444.44 | 3.5 | 3.6 | 1.35 | 3.29 | 3.0992 | Mg | Fe | co-precipitation | 3 |  |  | 11.5 | 0.7688540806 |  |  |  | 10.1 | 4 | 25 | 1.833333333 | 0.25 | 50 | 10 | 49.5 | 30 | 1%
Mohammad Saood Manzar_2024 | Tetracycline | -1.3 | 444.44 | 3.5 | 3.6 | 1.35 | 3.29 | 3.0992 | Mg | Fe | co-precipitation | 3 |  |  | 11.5 | 0.7688540806 |  |  |  | 10.1 | 4 | 25 | 2 | 0.25 | 50 | 14 | 49.3 | 30 | 1.4%
Mohammad Saood Manzar_2024 | Tetracycline | -1.3 | 444.44 | 3.5 | 3.6 | 1.35 | 3.29 | 3.0992 | Mg | Fe | co-precipitation | 3 |  |  | 11.5 | 0.7688540806 |  |  |  | 10.1 | 4 | 25 | 2.5 | 0.25 | 50 | 19 | 49.05 | 30 | 1.9%
Mohammad Saood Manzar_2024 | Tetracycline | -1.3 | 444.44 | 3.5 | 3.6 | 1.35 | 3.29 | 3.0992 | Mg | Fe | co-precipitation | 3 |  |  | 11.5 | 0.7688540806 |  |  |  | 10.1 | 4 | 25 | 3 | 0.25 | 50 | 28 | 48.6 | 30 | 2.8%
Mohammad Saood Manzar_2024 | Tetracycline | -1.3 | 444.44 | 3.5 | 3.6 | 1.35 | 3.29 | 3.0992 | Mg | Fe | co-precipitation | 3 |  |  | 11.5 | 0.7688540806 |  |  |  | 10.1 | 4 | 25 | 4 | 0.25 | 50 | 30 | 48.5 | 30 | 3%
Mohammad Noori Sepehr_2016 | Metronidazole | -0.02 | 171.15 | 1.12 | 1.75 | 0.31 | 0.86 | 1.1919 | Mg | Al | Urea Hydrolysis | 2 | 150 | 24 | 10 | 0.8838201313 | 109 |  |  | 5.5 | 5 | 25 | 2 | 6 | 40 | 0.4666666667 | 37.2 | 0.4666666667 | 7%
Mohammad Noori Sepehr_2016 | Metronidazole | -0.02 | 171.15 | 1.12 | 1.75 | 0.31 | 0.86 | 1.1919 | Mg | Al | Urea Hydrolysis | 2 | 150 | 24 | 10 | 0.8838201313 | 109 |  |  | 5.5 | 7 | 25 | 2 | 6 | 40 | 1.333333333 | 32 | 1.333333333 | 20%
Mohammad Noori Sepehr_2016 | Metronidazole | -0.02 | 171.15 | 1.12 | 1.75 | 0.31 | 0.86 | 1.1919 | Mg | Al | Urea Hydrolysis | 2 | 150 | 24 | 10 | 0.8838201313 | 109 |  |  | 5.5 | 9 | 25 | 2 | 6 | 40 | 2.333333333 | 26 | 2.333333333 | 35%
Mohammad Noori Sepehr_2016 | Metronidazole | -0.02 | 171.15 | 1.12 | 1.75 | 0.31 | 0.86 | 1.1919 | Mg | Al | Urea Hydrolysis | 2 | 150 | 24 | 10 | 0.8838201313 | 109 |  |  | 5.5 | 11 | 25 | 2 | 6 | 40 | 2.333333333 | 26 | 2.333333333 | 35%
Mohammad Noori Sepehr_2016 | Metronidazole | -0.02 | 171.15 | 1.12 | 1.75 | 0.31 | 0.86 | 1.1919 | Mg | Al | Urea Hydrolysis | 2 | 150 | 24 | 10 | 0.8838201313 | 109 |  |  | 5.5 | 9 | 25 | 2 | 2 | 11 | 3.5 | 4 | 3.5 | 63.64%
Mohammad Noori Sepehr_2016 | Metronidazole | -0.02 | 171.15 | 1.12 | 1.75 | 0.31 | 0.86 | 1.1919 | Mg | Al | Urea Hydrolysis | 2 | 150 | 24 | 10 | 0.8838201313 | 109 |  |  | 5.5 | 9 | 25 | 2 | 2 | 15.5 | 5 | 5.5 | 5 | 64.52%
Mohammad Noori Sepehr_2016 | Metronidazole | -0.02 | 171.15 | 1.12 | 1.75 | 0.31 | 0.86 | 1.1919 | Mg | Al | Urea Hydrolysis | 2 | 150 | 24 | 10 | 0.8838201313 | 109 |  |  | 5.5 | 9 | 25 | 2 | 2 | 19 | 6 | 7 | 6 | 63.16%
Mohammad Noori Sepehr_2016 | Metronidazole | -0.02 | 171.15 | 1.12 | 1.75 | 0.31 | 0.86 | 1.1919 | Mg | Al | Urea Hydrolysis | 2 | 150 | 24 | 10 | 0.8838201313 | 109 |  |  | 5.5 | 9 | 25 | 2 | 2 | 25 | 8 | 9 | 8 | 64%
Mohammad Noori Sepehr_2016 | Metronidazole | -0.02 | 171.15 | 1.12 | 1.75 | 0.31 | 0.86 | 1.1919 | Mg | Al | Urea Hydrolysis | 2 | 150 | 24 | 10 | 0.8838201313 | 109 |  |  | 5.5 | 9 | 25 | 2 | 2 | 29.2 | 10.1 | 9 | 10.1 | 69.18%
Mohammad Noori Sepehr_2016 | Metronidazole | -0.02 | 171.15 | 1.12 | 1.75 | 0.31 | 0.86 | 1.1919 | Mg | Al | Urea Hydrolysis | 2 | 150 | 24 | 10 | 0.8838201313 | 109 |  |  | 5.5 | 9 | 25 | 2 | 2 | 45 | 17.5 | 10 | 17.5 | 77.78%
Mohammad Noori Sepehr_2016 | Metronidazole | -0.02 | 171.15 | 1.12 | 1.75 | 0.31 | 0.86 | 1.1919 | Mg | Al | Urea Hydrolysis | 2 | 150 | 24 | 10 | 0.8838201313 | 109 |  |  | 5.5 | 9 | 25 | 2 | 2 | 40.6 | 14.8 | 11 | 14.8 | 72.91%
Mohammad Noori Sepehr_2016 | Metronidazole | -0.02 | 171.15 | 1.12 | 1.75 | 0.31 | 0.86 | 1.1919 | Mg | Al | Urea Hydrolysis | 2 | 150 | 24 | 10 | 0.8838201313 | 109 |  |  | 5.5 | 9 | 25 | 2 | 2 | 50 | 17.5 | 15 | 17.5 | 70%
Mohammad Noori Sepehr_2016 | Metronidazole | -0.02 | 171.15 | 1.12 | 1.75 | 0.31 | 0.86 | 1.1919 | Mg | Al | Urea Hydrolysis | 2 | 150 | 24 | 10 | 0.8838201313 | 109 |  |  | 5.5 | 9 | 25 | 2 | 2 | 58.5 | 20 | 18.5 | 20 | 68.38%
Mohammad Noori Sepehr_2016 | Metronidazole | -0.02 | 171.15 | 1.12 | 1.75 | 0.31 | 0.86 | 1.1919 | Mg | Al | Urea Hydrolysis | 2 | 150 | 24 | 10 | 0.8838201313 | 109 |  |  | 5.5 | 9 | 25 | 2 | 2 | 69.5 | 22.5 | 24.5 | 22.5 | 64.75%
Mohammad Noori Sepehr_2016 | Metronidazole | -0.02 | 171.15 | 1.12 | 1.75 | 0.31 | 0.86 | 1.1919 | Mg | Al | Urea Hydrolysis | 2 | 150 | 24 | 10 | 0.8838201313 | 109 |  |  | 5.5 | 9 | 25 | 0.3333333333 | 6 | 10 | 0.05 | 9.7 | 0.3 | 3%
Mohammad Noori Sepehr_2016 | Metronidazole | -0.02 | 171.15 | 1.12 | 1.75 | 0.31 | 0.86 | 1.1919 | Mg | Al | Urea Hydrolysis | 2 | 150 | 24 | 10 | 0.8838201313 | 109 |  |  | 5.5 | 9 | 25 | 0.5 | 6 | 10 | 0.06666666667 | 9.6 | 0.3 | 4%
Mohammad Noori Sepehr_2016 | Metronidazole | -0.02 | 171.15 | 1.12 | 1.75 | 0.31 | 0.86 | 1.1919 | Mg | Al | Urea Hydrolysis | 2 | 150 | 24 | 10 | 0.8838201313 | 109 |  |  | 5.5 | 9 | 25 | 0.6666666667 | 6 | 10 | 0.08333333333 | 9.5 | 0.3 | 5%
Mohammad Noori Sepehr_2016 | Metronidazole | -0.02 | 171.15 | 1.12 | 1.75 | 0.31 | 0.86 | 1.1919 | Mg | Al | Urea Hydrolysis | 2 | 150 | 24 | 10 | 0.8838201313 | 109 |  |  | 5.5 | 9 | 25 | 1 | 6 | 10 | 0.1166666667 | 9.3 | 0.3 | 7%
Mohammad Noori Sepehr_2016 | Metronidazole | -0.02 | 171.15 | 1.12 | 1.75 | 0.31 | 0.86 | 1.1919 | Mg | Al | Urea Hydrolysis | 2 | 150 | 24 | 10 | 0.8838201313 | 109 |  |  | 5.5 | 9 | 25 | 1.166666667 | 6 | 10 | 0.15 | 9.1 | 0.3 | 9%
Mohammad Noori Sepehr_2016 | Metronidazole | -0.02 | 171.15 | 1.12 | 1.75 | 0.31 | 0.86 | 1.1919 | Mg | Al | Urea Hydrolysis | 2 | 150 | 24 | 10 | 0.8838201313 | 109 |  |  | 5.5 | 9 | 25 | 1.333333333 | 6 | 10 | 0.1666666667 | 9 | 0.3 | 10%
Mohammad Noori Sepehr_2016 | Metronidazole | -0.02 | 171.15 | 1.12 | 1.75 | 0.31 | 0.86 | 1.1919 | Mg | Al | Urea Hydrolysis | 2 | 150 | 24 | 10 | 0.8838201313 | 109 |  |  | 5.5 | 9 | 25 | 1.5 | 6 | 10 | 0.2166666667 | 8.7 | 0.3 | 13%
Mohammad Noori Sepehr_2016 | Metronidazole | -0.02 | 171.15 | 1.12 | 1.75 | 0.31 | 0.86 | 1.1919 | Mg | Al | Urea Hydrolysis | 2 | 150 | 24 | 10 | 0.8838201313 | 109 |  |  | 5.5 | 9 | 25 | 1.666666667 | 6 | 10 | 0.2833333333 | 8.3 | 0.3 | 17%
Mohammad Noori Sepehr_2016 | Metronidazole | -0.02 | 171.15 | 1.12 | 1.75 | 0.31 | 0.86 | 1.1919 | Mg | Al | Urea Hydrolysis | 2 | 150 | 24 | 10 | 0.8838201313 | 109 |  |  | 5.5 | 9 | 25 | 1.833333333 | 6 | 10 | 0.2833333333 | 8.3 | 0.3 | 17%
Mohammad Noori Sepehr_2016 | Metronidazole | -0.02 | 171.15 | 1.12 | 1.75 | 0.31 | 0.86 | 1.1919 | Mg | Al | Urea Hydrolysis | 2 | 150 | 24 | 10 | 0.8838201313 | 109 |  |  | 5.5 | 9 | 25 | 2 | 6 | 10 | 0.3 | 8.2 | 0.3 | 18%
Mohammad Noori Sepehr_2016 | Metronidazole | -0.02 | 171.15 | 1.12 | 1.75 | 0.31 | 0.86 | 1.1919 | Mg | Al | Urea Hydrolysis | 2 | 150 | 24 | 10 | 0.8838201313 | 109 |  |  | 5.5 | 9 | 25 | 2.166666667 | 6 | 10 | 0.3 | 8.2 | 0.3 | 18%
Mohammad Noori Sepehr_2016 | Metronidazole | -0.02 | 171.15 | 1.12 | 1.75 | 0.31 | 0.86 | 1.1919 | Mg | Al | Urea Hydrolysis | 2 | 150 | 24 | 10 | 0.8838201313 | 109 |  |  | 5.5 | 9 | 25 | 2.5 | 6 | 10 | 0.3 | 8.2 | 0.3 | 18%
Mohammad Noori Sepehr_2016 | Metronidazole | -0.02 | 171.15 | 1.12 | 1.75 | 0.31 | 0.86 | 1.1919 | Mg | Al | Urea Hydrolysis | 2 | 150 | 24 | 10 | 0.8838201313 | 109 |  |  | 5.5 | 9 | 25 | 3 | 6 | 10 | 0.3 | 8.2 | 0.3 | 18%
Mohammad Noori Sepehr_2016 | Metronidazole | -0.02 | 171.15 | 1.12 | 1.75 | 0.31 | 0.86 | 1.1919 | Mg | Al | Urea Hydrolysis | 2 | 150 | 24 | 10 | 0.8838201313 | 109 |  |  | 5.5 | 9 | 25 | 3.5 | 6 | 10 | 0.3 | 8.2 | 0.3 | 18%
Mohammad Noori Sepehr_2016 | Metronidazole | -0.02 | 171.15 | 1.12 | 1.75 | 0.31 | 0.86 | 1.1919 | Mg | Al | Urea Hydrolysis | 2 | 150 | 24 | 10 | 0.8838201313 | 109 |  |  | 5.5 | 9 | 25 | 0.3333333333 | 6 | 20 | 0.1666666667 | 19 | 13.8 | 5%
Mohammad Noori Sepehr_2016 | Metronidazole | -0.02 | 171.15 | 1.12 | 1.75 | 0.31 | 0.86 | 1.1919 | Mg | Al | Urea Hydrolysis | 2 | 150 | 24 | 10 | 0.8838201313 | 109 |  |  | 5.5 | 9 | 25 | 0.5 | 6 | 20 | 0.3 | 18.2 | 13.8 | 9%
Mohammad Noori Sepehr_2016 | Metronidazole | -0.02 | 171.15 | 1.12 | 1.75 | 0.31 | 0.86 | 1.1919 | Mg | Al | Urea Hydrolysis | 2 | 150 | 24 | 10 | 0.8838201313 | 109 |  |  | 5.5 | 9 | 25 | 0.6666666667 | 6 | 20 | 0.4666666667 | 17.2 | 13.8 | 14%
Mohammad Noori Sepehr_2016 | Metronidazole | -0.02 | 171.15 | 1.12 | 1.75 | 0.31 | 0.86 | 1.1919 | Mg | Al | Urea Hydrolysis | 2 | 150 | 24 | 10 | 0.8838201313 | 109 |  |  | 5.5 | 9 | 25 | 1 | 6 | 20 | 0.5333333333 | 16.8 | 13.8 | 16%
Mohammad Noori Sepehr_2016 | Metronidazole | -0.02 | 171.15 | 1.12 | 1.75 | 0.31 | 0.86 | 1.1919 | Mg | Al | Urea Hydrolysis | 2 | 150 | 24 | 10 | 0.8838201313 | 109 |  |  | 5.5 | 9 | 25 | 1.166666667 | 6 | 20 | 0.6333333333 | 16.2 | 13.8 | 19%
Mohammad Noori Sepehr_2016 | Metronidazole | -0.02 | 171.15 | 1.12 | 1.75 | 0.31 | 0.86 | 1.1919 | Mg | Al | Urea Hydrolysis | 2 | 150 | 24 | 10 | 0.8838201313 | 109 |  |  | 5.5 | 9 | 25 | 1.333333333 | 6 | 20 | 0.8166666667 | 15.1 | 13.8 | 24.5%
Mohammad Noori Sepehr_2016 | Metronidazole | -0.02 | 171.15 | 1.12 | 1.75 | 0.31 | 0.86 | 1.1919 | Mg | Al | Urea Hydrolysis | 2 | 150 | 24 | 10 | 0.8838201313 | 109 |  |  | 5.5 | 9 | 25 | 1.5 | 6 | 20 | 0.9 | 14.6 | 13.8 | 27%
Mohammad Noori Sepehr_2016 | Metronidazole | -0.02 | 171.15 | 1.12 | 1.75 | 0.31 | 0.86 | 1.1919 | Mg | Al | Urea Hydrolysis | 2 | 150 | 24 | 10 | 0.8838201313 | 109 |  |  | 5.5 | 9 | 25 | 1.666666667 | 6 | 20 | 0.9333333333 | 14.4 | 13.8 | 28%
Mohammad Noori Sepehr_2016 | Metronidazole | -0.02 | 171.15 | 1.12 | 1.75 | 0.31 | 0.86 | 1.1919 | Mg | Al | Urea Hydrolysis | 2 | 150 | 24 | 10 | 0.8838201313 | 109 |  |  | 5.5 | 9 | 25 | 1.833333333 | 6 | 20 | 0.9333333333 | 14.4 | 13.8 | 28%
Mohammad Noori Sepehr_2016 | Metronidazole | -0.02 | 171.15 | 1.12 | 1.75 | 0.31 | 0.86 | 1.1919 | Mg | Al | Urea Hydrolysis | 2 | 150 | 24 | 10 | 0.8838201313 | 109 |  |  | 5.5 | 9 | 25 | 2 | 6 | 20 | 1 | 14 | 13.8 | 30%
Mohammad Noori Sepehr_2016 | Metronidazole | -0.02 | 171.15 | 1.12 | 1.75 | 0.31 | 0.86 | 1.1919 | Mg | Al | Urea Hydrolysis | 2 | 150 | 24 | 10 | 0.8838201313 | 109 |  |  | 5.5 | 9 | 25 | 2.166666667 | 6 | 20 | 1 | 14 | 13.8 | 30%
Mohammad Noori Sepehr_2016 | Metronidazole | -0.02 | 171.15 | 1.12 | 1.75 | 0.31 | 0.86 | 1.1919 | Mg | Al | Urea Hydrolysis | 2 | 150 | 24 | 10 | 0.8838201313 | 109 |  |  | 5.5 | 9 | 25 | 2.5 | 6 | 20 | 1.033333333 | 13.8 | 13.8 | 31%
Mohammad Noori Sepehr_2016 | Metronidazole | -0.02 | 171.15 | 1.12 | 1.75 | 0.31 | 0.86 | 1.1919 | Mg | Al | Urea Hydrolysis | 2 | 150 | 24 | 10 | 0.8838201313 | 109 |  |  | 5.5 | 9 | 25 | 3 | 6 | 20 | 1.033333333 | 13.8 | 13.8 | 31%
Mohammad Noori Sepehr_2016 | Metronidazole | -0.02 | 171.15 | 1.12 | 1.75 | 0.31 | 0.86 | 1.1919 | Mg | Al | Urea Hydrolysis | 2 | 150 | 24 | 10 | 0.8838201313 | 109 |  |  | 5.5 | 9 | 25 | 3.5 | 6 | 20 | 1.066666667 | 13.6 | 13.8 | 32%
Mohammad Noori Sepehr_2016 | Metronidazole | -0.02 | 171.15 | 1.12 | 1.75 | 0.31 | 0.86 | 1.1919 | Mg | Al | Urea Hydrolysis | 2 | 150 | 24 | 10 | 0.8838201313 | 109 |  |  | 5.5 | 9 | 25 | 0.3333333333 | 6 | 30 | 0.375 | 27.75 | 19.8 | 7.5%
Mohammad Noori Sepehr_2016 | Metronidazole | -0.02 | 171.15 | 1.12 | 1.75 | 0.31 | 0.86 | 1.1919 | Mg | Al | Urea Hydrolysis | 2 | 150 | 24 | 10 | 0.8838201313 | 109 |  |  | 5.5 | 9 | 25 | 0.5 | 6 | 30 | 0.625 | 26.25 | 19.8 | 12.5%
Mohammad Noori Sepehr_2016 | Metronidazole | -0.02 | 171.15 | 1.12 | 1.75 | 0.31 | 0.86 | 1.1919 | Mg | Al | Urea Hydrolysis | 2 | 150 | 24 | 10 | 0.8838201313 | 109 |  |  | 5.5 | 9 | 25 | 0.6666666667 | 6 | 30 | 0.775 | 25.35 | 19.8 | 15.5%
Mohammad Noori Sepehr_2016 | Metronidazole | -0.02 | 171.15 | 1.12 | 1.75 | 0.31 | 0.86 | 1.1919 | Mg | Al | Urea Hydrolysis | 2 | 150 | 24 | 10 | 0.8838201313 | 109 |  |  | 5.5 | 9 | 25 | 1 | 6 | 30 | 1 | 24 | 19.8 | 20%
Mohammad Noori Sepehr_2016 | Metronidazole | -0.02 | 171.15 | 1.12 | 1.75 | 0.31 | 0.86 | 1.1919 | Mg | Al | Urea Hydrolysis | 2 | 150 | 24 | 10 | 0.8838201313 | 109 |  |  | 5.5 | 9 | 25 | 1.166666667 | 6 | 30 | 1.2 | 22.8 | 19.8 | 24%
Mohammad Noori Sepehr_2016 | Metronidazole | -0.02 | 171.15 | 1.12 | 1.75 | 0.31 | 0.86 | 1.1919 | Mg | Al | Urea Hydrolysis | 2 | 150 | 24 | 10 | 0.8838201313 | 109 |  |  | 5.5 | 9 | 25 | 1.333333333 | 6 | 30 | 1.375 | 21.75 | 19.8 | 27.5%
Mohammad Noori Sepehr_2016 | Metronidazole | -0.02 | 171.15 | 1.12 | 1.75 | 0.31 | 0.86 | 1.1919 | Mg | Al | Urea Hydrolysis | 2 | 150 | 24 | 10 | 0.8838201313 | 109 |  |  | 5.5 | 9 | 25 | 1.5 | 6 | 30 | 1.5 | 21 | 19.8 | 30%
Mohammad Noori Sepehr_2016 | Metronidazole | -0.02 | 171.15 | 1.12 | 1.75 | 0.31 | 0.86 | 1.1919 | Mg | Al | Urea Hydrolysis | 2 | 150 | 24 | 10 | 0.8838201313 | 109 |  |  | 5.5 | 9 | 25 | 1.666666667 | 6 | 30 | 1.55 | 20.7 | 19.8 | 31%
Mohammad Noori Sepehr_2016 | Metronidazole | -0.02 | 171.15 | 1.12 | 1.75 | 0.31 | 0.86 | 1.1919 | Mg | Al | Urea Hydrolysis | 2 | 150 | 24 | 10 | 0.8838201313 | 109 |  |  | 5.5 | 9 | 25 | 1.833333333 | 6 | 30 | 1.6 | 20.4 | 19.8 | 32%
Mohammad Noori Sepehr_2016 | Metronidazole | -0.02 | 171.15 | 1.12 | 1.75 | 0.31 | 0.86 | 1.1919 | Mg | Al | Urea Hydrolysis | 2 | 150 | 24 | 10 | 0.8838201313 | 109 |  |  | 5.5 | 9 | 25 | 2 | 6 | 30 | 1.65 | 20.1 | 19.8 | 33%
Mohammad Noori Sepehr_2016 | Metronidazole | -0.02 | 171.15 | 1.12 | 1.75 | 0.31 | 0.86 | 1.1919 | Mg | Al | Urea Hydrolysis | 2 | 150 | 24 | 10 | 0.8838201313 | 109 |  |  | 5.5 | 9 | 25 | 2.166666667 | 6 | 30 | 1.7 | 19.8 | 19.8 | 34%
Mohammad Noori Sepehr_2016 | Metronidazole | -0.02 | 171.15 | 1.12 | 1.75 | 0.31 | 0.86 | 1.1919 | Mg | Al | Urea Hydrolysis | 2 | 150 | 24 | 10 | 0.8838201313 | 109 |  |  | 5.5 | 9 | 25 | 2.5 | 6 | 30 | 1.7 | 19.8 | 19.8 | 34%
Mohammad Noori Sepehr_2016 | Metronidazole | -0.02 | 171.15 | 1.12 | 1.75 | 0.31 | 0.86 | 1.1919 | Mg | Al | Urea Hydrolysis | 2 | 150 | 24 | 10 | 0.8838201313 | 109 |  |  | 5.5 | 9 | 25 | 3 | 6 | 30 | 1.7 | 19.8 | 19.8 | 34%
Mohammad Noori Sepehr_2016 | Metronidazole | -0.02 | 171.15 | 1.12 | 1.75 | 0.31 | 0.86 | 1.1919 | Mg | Al | Urea Hydrolysis | 2 | 150 | 24 | 10 | 0.8838201313 | 109 |  |  | 5.5 | 9 | 25 | 3.5 | 6 | 30 | 1.75 | 19.5 | 19.8 | 35%
Mohammad Noori Sepehr_2016 | Metronidazole | -0.02 | 171.15 | 1.12 | 1.75 | 0.31 | 0.86 | 1.1919 | Mg | Al | Urea Hydrolysis | 2 | 150 | 24 | 10 | 0.8838201313 | 109 |  |  | 5.5 | 9 | 25 | 0.3333333333 | 6 | 40 | 0.6666666667 | 36 | 25.6 | 10%
Mohammad Noori Sepehr_2016 | Metronidazole | -0.02 | 171.15 | 1.12 | 1.75 | 0.31 | 0.86 | 1.1919 | Mg | Al | Urea Hydrolysis | 2 | 150 | 24 | 10 | 0.8838201313 | 109 |  |  | 5.5 | 9 | 25 | 0.5 | 6 | 40 | 1.066666667 | 33.6 | 25.6 | 16%
Mohammad Noori Sepehr_2016 | Metronidazole | -0.02 | 171.15 | 1.12 | 1.75 | 0.31 | 0.86 | 1.1919 | Mg | Al | Urea Hydrolysis | 2 | 150 | 24 | 10 | 0.8838201313 | 109 |  |  | 5.5 | 9 | 25 | 0.6666666667 | 6 | 40 | 1.3 | 32.2 | 25.6 | 19.5%
Mohammad Noori Sepehr_2016 | Metronidazole | -0.02 | 171.15 | 1.12 | 1.75 | 0.31 | 0.86 | 1.1919 | Mg | Al | Urea Hydrolysis | 2 | 150 | 24 | 10 | 0.8838201313 | 109 |  |  | 5.5 | 9 | 25 | 1 | 6 | 40 | 1.6 | 30.4 | 25.6 | 24%
Mohammad Noori Sepehr_2016 | Metronidazole | -0.02 | 171.15 | 1.12 | 1.75 | 0.31 | 0.86 | 1.1919 | Mg | Al | Urea Hydrolysis | 2 | 150 | 24 | 10 | 0.8838201313 | 109 |  |  | 5.5 | 9 | 25 | 1.166666667 | 6 | 40 | 1.733333333 | 29.6 | 25.6 | 26%
Mohammad Noori Sepehr_2016 | Metronidazole | -0.02 | 171.15 | 1.12 | 1.75 | 0.31 | 0.86 | 1.1919 | Mg | Al | Urea Hydrolysis | 2 | 150 | 24 | 10 | 0.8838201313 | 109 |  |  | 5.5 | 9 | 25 | 1.333333333 | 6 | 40 | 1.933333333 | 28.4 | 25.6 | 29%
Mohammad Noori Sepehr_2016 | Metronidazole | -0.02 | 171.15 | 1.12 | 1.75 | 0.31 | 0.86 | 1.1919 | Mg | Al | Urea Hydrolysis | 2 | 150 | 24 | 10 | 0.8838201313 | 109 |  |  | 5.5 | 9 | 25 | 1.5 | 6 | 40 | 2.066666667 | 27.6 | 25.6 | 31%
Mohammad Noori Sepehr_2016 | Metronidazole | -0.02 | 171.15 | 1.12 | 1.75 | 0.31 | 0.86 | 1.1919 | Mg | Al | Urea Hydrolysis | 2 | 150 | 24 | 10 | 0.8838201313 | 109 |  |  | 5.5 | 9 | 25 | 1.666666667 | 6 | 40 | 2.266666667 | 26.4 | 25.6 | 34%
Mohammad Noori Sepehr_2016 | Metronidazole | -0.02 | 171.15 | 1.12 | 1.75 | 0.31 | 0.86 | 1.1919 | Mg | Al | Urea Hydrolysis | 2 | 150 | 24 | 10 | 0.8838201313 | 109 |  |  | 5.5 | 9 | 25 | 1.833333333 | 6 | 40 | 2.266666667 | 26.4 | 25.6 | 34%
Mohammad Noori Sepehr_2016 | Metronidazole | -0.02 | 171.15 | 1.12 | 1.75 | 0.31 | 0.86 | 1.1919 | Mg | Al | Urea Hydrolysis | 2 | 150 | 24 | 10 | 0.8838201313 | 109 |  |  | 5.5 | 9 | 25 | 2 | 6 | 40 | 2.4 | 25.6 | 25.6 | 36%
Mohammad Noori Sepehr_2016 | Metronidazole | -0.02 | 171.15 | 1.12 | 1.75 | 0.31 | 0.86 | 1.1919 | Mg | Al | Urea Hydrolysis | 2 | 150 | 24 | 10 | 0.8838201313 | 109 |  |  | 5.5 | 9 | 25 | 2.166666667 | 6 | 40 | 2.4 | 25.6 | 25.6 | 36%
Mohammad Noori Sepehr_2016 | Metronidazole | -0.02 | 171.15 | 1.12 | 1.75 | 0.31 | 0.86 | 1.1919 | Mg | Al | Urea Hydrolysis | 2 | 150 | 24 | 10 | 0.8838201313 | 109 |  |  | 5.5 | 9 | 25 | 2.5 | 6 | 40 | 2.4 | 25.6 | 25.6 | 36%
Mohammad Noori Sepehr_2016 | Metronidazole | -0.02 | 171.15 | 1.12 | 1.75 | 0.31 | 0.86 | 1.1919 | Mg | Al | Urea Hydrolysis | 2 | 150 | 24 | 10 | 0.8838201313 | 109 |  |  | 5.5 | 9 | 25 | 3 | 6 | 40 | 2.4 | 25.6 | 25.6 | 36%
Mohammad Noori Sepehr_2016 | Metronidazole | -0.02 | 171.15 | 1.12 | 1.75 | 0.31 | 0.86 | 1.1919 | Mg | Al | Urea Hydrolysis | 2 | 150 | 24 | 10 | 0.8838201313 | 109 |  |  | 5.5 | 9 | 25 | 3.5 | 6 | 40 | 2.4 | 25.6 | 25.6 | 36%
Mohammad Noori Sepehr_2016 | Metronidazole | -0.02 | 171.15 | 1.12 | 1.75 | 0.31 | 0.86 | 1.1919 | Mg | Al | Urea Hydrolysis | 2 | 150 | 24 | 10 | 0.8838201313 | 109 |  |  | 5.5 | 9 | 10 | 2 | 6 | 40 | 2.533333333 | 24.8 | 26.6 | 38%
Mohammad Noori Sepehr_2016 | Metronidazole | -0.02 | 171.15 | 1.12 | 1.75 | 0.31 | 0.86 | 1.1919 | Mg | Al | Urea Hydrolysis | 2 | 150 | 24 | 10 | 0.8838201313 | 109 |  |  | 5.5 | 9 | 15 | 2 | 6 | 40 | 2.4 | 25.6 | 27.6 | 36%
Mohammad Noori Sepehr_2016 | Metronidazole | -0.02 | 171.15 | 1.12 | 1.75 | 0.31 | 0.86 | 1.1919 | Mg | Al | Urea Hydrolysis | 2 | 150 | 24 | 10 | 0.8838201313 | 109 |  |  | 5.5 | 9 | 20 | 2 | 6 | 40 | 2.333333333 | 26 | 28.6 | 35%
Mohammad Noori Sepehr_2016 | Metronidazole | -0.02 | 171.15 | 1.12 | 1.75 | 0.31 | 0.86 | 1.1919 | Mg | Al | Urea Hydrolysis | 2 | 150 | 24 | 10 | 0.8838201313 | 109 |  |  | 5.5 | 9 | 25 | 2 | 6 | 40 | 2.333333333 | 26 | 29.6 | 35%
Mohammad Noori Sepehr_2016 | Metronidazole | -0.02 | 171.15 | 1.12 | 1.75 | 0.31 | 0.86 | 1.1919 | Mg | Al | Urea Hydrolysis | 2 | 150 | 24 | 10 | 0.8838201313 | 109 |  |  | 5.5 | 9 | 30 | 2 | 6 | 40 | 2.333333333 | 26 | 30.6 | 35%
Mohammad Noori Sepehr_2016 | Metronidazole | -0.02 | 171.15 | 1.12 | 1.75 | 0.31 | 0.86 | 1.1919 | Mg | Al | Urea Hydrolysis | 2 | 150 | 24 | 10 | 0.8838201313 | 109 |  |  | 5.5 | 3 | 28 | 2 | 4 | 40 | 5.333333333 | 8 | 31.6 | 80%
Mohammad Noori Sepehr_2016 | Metronidazole | -0.02 | 171.15 | 1.12 | 1.75 | 0.31 | 0.86 | 1.1919 | Mg | Al | Urea Hydrolysis | 2 | 150 | 24 | 10 | 0.8838201313 | 109 |  |  | 5.5 | 5 | 28 | 2 | 4 | 40 | 5 | 10 | 32.6 | 75%
Mohammad Noori Sepehr_2016 | Metronidazole | -0.02 | 171.15 | 1.12 | 1.75 | 0.31 | 0.86 | 1.1919 | Mg | Al | Urea Hydrolysis | 2 | 150 | 24 | 10 | 0.8838201313 | 109 |  |  | 5.5 | 7 | 28 | 2 | 4 | 40 | 4.866666667 | 10.8 | 33.6 | 73%
Mohammad Noori Sepehr_2016 | Metronidazole | -0.02 | 171.15 | 1.12 | 1.75 | 0.31 | 0.86 | 1.1919 | Mg | Al | Urea Hydrolysis | 2 | 150 | 24 | 10 | 0.8838201313 | 109 |  |  | 5.5 | 9 | 28 | 2 | 4 | 40 | 4.666666667 | 12 | 34.6 | 70%
Mohammad Noori Sepehr_2016 | Metronidazole | -0.02 | 171.15 | 1.12 | 1.75 | 0.31 | 0.86 | 1.1919 | Mg | Al | Urea Hydrolysis | 2 | 150 | 24 | 10 | 0.8838201313 | 109 |  |  | 5.5 | 11 | 28 | 2 | 4 | 40 | 3.666666667 | 18 | 35.6 | 55%
Mohammad Noori Sepehr_2016 | Metronidazole | -0.02 | 171.15 | 1.12 | 1.75 | 0.31 | 0.86 | 1.1919 | Mg | Al | Urea Hydrolysis | 2 | 150 | 24 | 10 | 0.8838201313 | 109 |  |  | 5.5 | 12 | 28 | 2 | 4 | 40 | 2 | 28 | 36.6 | 30%
N’guadi Blaise Allou_2018 | Methylparaben | 1.96 | 152.15 | 0.9 | 1.37 | 0.69 | 0.45 | 1.1313 | Mg | Al | co-precipitation | 3 | 65 | 24 | 11.53 | 0.7668603222 | 75.92 | 0.635 | 17.65 | 11.48 | 7 | 28 | 2 | 0.5 | 100 | 80 | 60 | 80 | 40%
N’guadi Blaise Allou_2018 | Methylparaben | 1.96 | 152.15 | 0.9 | 1.37 | 0.69 | 0.45 | 1.1313 | Mg | Al | co-precipitation | 3 | 65 | 24 | 11.53 | 0.7668603222 | 75.92 | 0.635 | 17.65 | 11.48 | 7 | 28 | 2 | 2 | 100 | 25 | 50 | 25 | 50%
N’guadi Blaise Allou_2018 | Methylparaben | 1.96 | 152.15 | 0.9 | 1.37 | 0.69 | 0.45 | 1.1313 | Mg | Al | co-precipitation | 3 | 65 | 24 | 11.53 | 0.7668603222 | 75.92 | 0.635 | 17.65 | 11.48 | 7 | 28 | 2 | 3 | 100 | 26.66666667 | 20 | 26.66666667 | 80%
N’guadi Blaise Allou_2018 | Methylparaben | 1.96 | 152.15 | 0.9 | 1.37 | 0.69 | 0.45 | 1.1313 | Mg | Al | co-precipitation | 3 | 65 | 24 | 11.53 | 0.7668603222 | 75.92 | 0.635 | 17.65 | 11.48 | 7 | 28 | 2 | 4 | 100 | 21.25 | 15 | 21.25 | 85%
N’guadi Blaise Allou_2018 | Methylparaben | 1.96 | 152.15 | 0.9 | 1.37 | 0.69 | 0.45 | 1.1313 | Mg | Al | co-precipitation | 3 | 65 | 24 | 11.53 | 0.7668603222 | 75.92 | 0.635 | 17.65 | 11.48 | 7 | 28 | 2 | 5 | 100 | 17 | 15 | 17 | 85%
N’guadi Blaise Allou_2018 | Methylparaben | 1.96 | 152.15 | 0.9 | 1.37 | 0.69 | 0.45 | 1.1313 | Mg | Al | co-precipitation | 3 | 65 | 24 | 11.53 | 0.7668603222 | 75.92 | 0.635 | 17.65 | 11.48 | 7 | 28 | 2 | 6 | 100 | 13.5 | 19 | 13.5 | 81%
N’guadi Blaise Allou_2018 | Methylparaben | 1.96 | 152.15 | 0.9 | 1.37 | 0.69 | 0.45 | 1.1313 | Mg | Al | co-precipitation | 3 | 65 | 24 | 11.53 | 0.7668603222 | 75.92 | 0.635 | 17.65 | 11.48 | 7 | 28 | 0.08333333333 | 4 | 20 | 2 | 12 | 4 | 40%
N’guadi Blaise Allou_2018 | Methylparaben | 1.96 | 152.15 | 0.9 | 1.37 | 0.69 | 0.45 | 1.1313 | Mg | Al | co-precipitation | 3 | 65 | 24 | 11.53 | 0.7668603222 | 75.92 | 0.635 | 17.65 | 11.48 | 7 | 28 | 0.1666666667 | 4 | 20 | 3 | 8 | 4 | 60%
N’guadi Blaise Allou_2018 | Methylparaben | 1.96 | 152.15 | 0.9 | 1.37 | 0.69 | 0.45 | 1.1313 | Mg | Al | co-precipitation | 3 | 65 | 24 | 11.53 | 0.7668603222 | 75.92 | 0.635 | 17.65 | 11.48 | 7 | 28 | 0.25 | 4 | 20 | 4 | 4 | 4 | 80%
N’guadi Blaise Allou_2018 | Methylparaben | 1.96 | 152.15 | 0.9 | 1.37 | 0.69 | 0.45 | 1.1313 | Mg | Al | co-precipitation | 3 | 65 | 24 | 11.53 | 0.7668603222 | 75.92 | 0.635 | 17.65 | 11.48 | 7 | 28 | 0.5 | 4 | 20 | 4 | 4 | 4 | 80%
N’guadi Blaise Allou_2018 | Methylparaben | 1.96 | 152.15 | 0.9 | 1.37 | 0.69 | 0.45 | 1.1313 | Mg | Al | co-precipitation | 3 | 65 | 24 | 11.53 | 0.7668603222 | 75.92 | 0.635 | 17.65 | 11.48 | 7 | 28 | 0.75 | 4 | 20 | 4 | 4 | 4 | 80%
N’guadi Blaise Allou_2018 | Methylparaben | 1.96 | 152.15 | 0.9 | 1.37 | 0.69 | 0.45 | 1.1313 | Mg | Al | co-precipitation | 3 | 65 | 24 | 11.53 | 0.7668603222 | 75.92 | 0.635 | 17.65 | 11.48 | 7 | 28 | 1 | 4 | 20 | 4 | 4 | 4 | 80%
N’guadi Blaise Allou_2018 | Methylparaben | 1.96 | 152.15 | 0.9 | 1.37 | 0.69 | 0.45 | 1.1313 | Mg | Al | co-precipitation | 3 | 65 | 24 | 11.53 | 0.7668603222 | 75.92 | 0.635 | 17.65 | 11.48 | 7 | 28 | 1.25 | 4 | 20 | 4 | 4 | 4 | 80%
N’guadi Blaise Allou_2018 | Methylparaben | 1.96 | 152.15 | 0.9 | 1.37 | 0.69 | 0.45 | 1.1313 | Mg | Al | co-precipitation | 3 | 65 | 24 | 11.53 | 0.7668603222 | 75.92 | 0.635 | 17.65 | 11.48 | 7 | 28 | 1.5 | 4 | 20 | 4 | 4 | 4 | 80%
N’guadi Blaise Allou_2018 | Methylparaben | 1.96 | 152.15 | 0.9 | 1.37 | 0.69 | 0.45 | 1.1313 | Mg | Al | co-precipitation | 3 | 65 | 24 | 11.53 | 0.7668603222 | 75.92 | 0.635 | 17.65 | 11.48 | 7 | 28 | 1.75 | 4 | 20 | 4 | 4 | 4 | 80%
N’guadi Blaise Allou_2018 | Methylparaben | 1.96 | 152.15 | 0.9 | 1.37 | 0.69 | 0.45 | 1.1313 | Mg | Al | co-precipitation | 3 | 65 | 24 | 11.53 | 0.7668603222 | 75.92 | 0.635 | 17.65 | 11.48 | 7 | 28 | 2 | 4 | 20 | 4 | 4 | 4 | 80%
N’guadi Blaise Allou_2018 | Methylparaben | 1.96 | 152.15 | 0.9 | 1.37 | 0.69 | 0.45 | 1.1313 | Mg | Al | co-precipitation | 3 | 65 | 24 | 11.53 | 0.7668603222 | 75.92 | 0.635 | 17.65 | 11.48 | 7 | 28 | 0.08333333333 | 4 | 50 | 7.5 | 20 | 8.6 | 60%
N’guadi Blaise Allou_2018 | Methylparaben | 1.96 | 152.15 | 0.9 | 1.37 | 0.69 | 0.45 | 1.1313 | Mg | Al | co-precipitation | 3 | 65 | 24 | 11.53 | 0.7668603222 | 75.92 | 0.635 | 17.65 | 11.48 | 7 | 28 | 0.1666666667 | 4 | 50 | 8.5 | 16 | 8.6 | 68%
N’guadi Blaise Allou_2018 | Methylparaben | 1.96 | 152.15 | 0.9 | 1.37 | 0.69 | 0.45 | 1.1313 | Mg | Al | co-precipitation | 3 | 65 | 24 | 11.53 | 0.7668603222 | 75.92 | 0.635 | 17.65 | 11.48 | 7 | 28 | 0.25 | 4 | 50 | 8.6 | 15.6 | 8.6 | 68.8%
N’guadi Blaise Allou_2018 | Methylparaben | 1.96 | 152.15 | 0.9 | 1.37 | 0.69 | 0.45 | 1.1313 | Mg | Al | co-precipitation | 3 | 65 | 24 | 11.53 | 0.7668603222 | 75.92 | 0.635 | 17.65 | 11.48 | 7 | 28 | 0.5 | 4 | 50 | 8.6 | 15.6 | 8.6 | 68.8%
N’guadi Blaise Allou_2018 | Methylparaben | 1.96 | 152.15 | 0.9 | 1.37 | 0.69 | 0.45 | 1.1313 | Mg | Al | co-precipitation | 3 | 65 | 24 | 11.53 | 0.7668603222 | 75.92 | 0.635 | 17.65 | 11.48 | 7 | 28 | 0.75 | 4 | 50 | 8.6 | 15.6 | 8.6 | 68.8%
N’guadi Blaise Allou_2018 | Methylparaben | 1.96 | 152.15 | 0.9 | 1.37 | 0.69 | 0.45 | 1.1313 | Mg | Al | co-precipitation | 3 | 65 | 24 | 11.53 | 0.7668603222 | 75.92 | 0.635 | 17.65 | 11.48 | 7 | 28 | 1 | 4 | 50 | 8.6 | 15.6 | 8.6 | 68.8%
N’guadi Blaise Allou_2018 | Methylparaben | 1.96 | 152.15 | 0.9 | 1.37 | 0.69 | 0.45 | 1.1313 | Mg | Al | co-precipitation | 3 | 65 | 24 | 11.53 | 0.7668603222 | 75.92 | 0.635 | 17.65 | 11.48 | 7 | 28 | 1.25 | 4 | 50 | 8.6 | 15.6 | 8.6 | 68.8%
N’guadi Blaise Allou_2018 | Methylparaben | 1.96 | 152.15 | 0.9 | 1.37 | 0.69 | 0.45 | 1.1313 | Mg | Al | co-precipitation | 3 | 65 | 24 | 11.53 | 0.7668603222 | 75.92 | 0.635 | 17.65 | 11.48 | 7 | 28 | 1.5 | 4 | 50 | 8.6 | 15.6 | 8.6 | 68.8%
N’guadi Blaise Allou_2018 | Methylparaben | 1.96 | 152.15 | 0.9 | 1.37 | 0.69 | 0.45 | 1.1313 | Mg | Al | co-precipitation | 3 | 65 | 24 | 11.53 | 0.7668603222 | 75.92 | 0.635 | 17.65 | 11.48 | 7 | 28 | 1.75 | 4 | 50 | 8.6 | 15.6 | 8.6 | 68.8%
N’guadi Blaise Allou_2018 | Methylparaben | 1.96 | 152.15 | 0.9 | 1.37 | 0.69 | 0.45 | 1.1313 | Mg | Al | co-precipitation | 3 | 65 | 24 | 11.53 | 0.7668603222 | 75.92 | 0.635 | 17.65 | 11.48 | 7 | 28 | 2 | 4 | 50 | 8.6 | 15.6 | 8.6 | 68.8%
N’guadi Blaise Allou_2018 | Methylparaben | 1.96 | 152.15 | 0.9 | 1.37 | 0.69 | 0.45 | 1.1313 | Mg | Al | co-precipitation | 3 | 65 | 24 | 11.53 | 0.7668603222 | 75.92 | 0.635 | 17.65 | 11.48 | 7 | 28 | 0.08333333333 | 4 | 100 | 9 | 64 | 17.5 | 36%
N’guadi Blaise Allou_2018 | Methylparaben | 1.96 | 152.15 | 0.9 | 1.37 | 0.69 | 0.45 | 1.1313 | Mg | Al | co-precipitation | 3 | 65 | 24 | 11.53 | 0.7668603222 | 75.92 | 0.635 | 17.65 | 11.48 | 7 | 28 | 0.1666666667 | 4 | 100 | 14 | 44 | 17.5 | 56%
N’guadi Blaise Allou_2018 | Methylparaben | 1.96 | 152.15 | 0.9 | 1.37 | 0.69 | 0.45 | 1.1313 | Mg | Al | co-precipitation | 3 | 65 | 24 | 11.53 | 0.7668603222 | 75.92 | 0.635 | 17.65 | 11.48 | 7 | 28 | 0.25 | 4 | 100 | 15 | 40 | 17.5 | 60%
N’guadi Blaise Allou_2018 | Methylparaben | 1.96 | 152.15 | 0.9 | 1.37 | 0.69 | 0.45 | 1.1313 | Mg | Al | co-precipitation | 3 | 65 | 24 | 11.53 | 0.7668603222 | 75.92 | 0.635 | 17.65 | 11.48 | 7 | 28 | 0.5 | 4 | 100 | 15.5 | 38 | 17.5 | 62%
N’guadi Blaise Allou_2018 | Methylparaben | 1.96 | 152.15 | 0.9 | 1.37 | 0.69 | 0.45 | 1.1313 | Mg | Al | co-precipitation | 3 | 65 | 24 | 11.53 | 0.7668603222 | 75.92 | 0.635 | 17.65 | 11.48 | 7 | 28 | 0.75 | 4 | 100 | 16 | 36 | 17.5 | 64%
N’guadi Blaise Allou_2018 | Methylparaben | 1.96 | 152.15 | 0.9 | 1.37 | 0.69 | 0.45 | 1.1313 | Mg | Al | co-precipitation | 3 | 65 | 24 | 11.53 | 0.7668603222 | 75.92 | 0.635 | 17.65 | 11.48 | 7 | 28 | 1 | 4 | 100 | 16.5 | 34 | 17.5 | 66%
N’guadi Blaise Allou_2018 | Methylparaben | 1.96 | 152.15 | 0.9 | 1.37 | 0.69 | 0.45 | 1.1313 | Mg | Al | co-precipitation | 3 | 65 | 24 | 11.53 | 0.7668603222 | 75.92 | 0.635 | 17.65 | 11.48 | 7 | 28 | 1.25 | 4 | 100 | 17 | 32 | 17.5 | 68%
N’guadi Blaise Allou_2018 | Methylparaben | 1.96 | 152.15 | 0.9 | 1.37 | 0.69 | 0.45 | 1.1313 | Mg | Al | co-precipitation | 3 | 65 | 24 | 11.53 | 0.7668603222 | 75.92 | 0.635 | 17.65 | 11.48 | 7 | 28 | 1.5 | 4 | 100 | 17.5 | 30 | 17.5 | 70%
N’guadi Blaise Allou_2018 | Methylparaben | 1.96 | 152.15 | 0.9 | 1.37 | 0.69 | 0.45 | 1.1313 | Mg | Al | co-precipitation | 3 | 65 | 24 | 11.53 | 0.7668603222 | 75.92 | 0.635 | 17.65 | 11.48 | 7 | 28 | 1.75 | 4 | 100 | 17.5 | 30 | 17.5 | 70%
N’guadi Blaise Allou_2018 | Methylparaben | 1.96 | 152.15 | 0.9 | 1.37 | 0.69 | 0.45 | 1.1313 | Mg | Al | co-precipitation | 3 | 65 | 24 | 11.53 | 0.7668603222 | 75.92 | 0.635 | 17.65 | 11.48 | 7 | 28 | 2 | 4 | 100 | 17.5 | 30 | 17.5 | 70%
N’guadi Blaise Allou_2018 | Methylparaben | 1.96 | 152.15 | 0.9 | 1.37 | 0.69 | 0.45 | 1.1313 | Mg | Al | co-precipitation | 3 | 65 | 24 | 11.53 | 0.7668603222 | 75.92 | 0.635 | 17.65 | 11.48 | 7 | 28 | 0.08333333333 | 4 | 125 | 12 | 77 | 22.5 | 38.4%
N’guadi Blaise Allou_2018 | Methylparaben | 1.96 | 152.15 | 0.9 | 1.37 | 0.69 | 0.45 | 1.1313 | Mg | Al | co-precipitation | 3 | 65 | 24 | 11.53 | 0.7668603222 | 75.92 | 0.635 | 17.65 | 11.48 | 7 | 28 | 0.1666666667 | 4 | 125 | 15 | 65 | 22.5 | 48%
N’guadi Blaise Allou_2018 | Methylparaben | 1.96 | 152.15 | 0.9 | 1.37 | 0.69 | 0.45 | 1.1313 | Mg | Al | co-precipitation | 3 | 65 | 24 | 11.53 | 0.7668603222 | 75.92 | 0.635 | 17.65 | 11.48 | 7 | 28 | 0.25 | 4 | 125 | 16.5 | 59 | 22.5 | 52.8%
N’guadi Blaise Allou_2018 | Methylparaben | 1.96 | 152.15 | 0.9 | 1.37 | 0.69 | 0.45 | 1.1313 | Mg | Al | co-precipitation | 3 | 65 | 24 | 11.53 | 0.7668603222 | 75.92 | 0.635 | 17.65 | 11.48 | 7 | 28 | 0.5 | 4 | 125 | 17.5 | 55 | 22.5 | 56%
N’guadi Blaise Allou_2018 | Methylparaben | 1.96 | 152.15 | 0.9 | 1.37 | 0.69 | 0.45 | 1.1313 | Mg | Al | co-precipitation | 3 | 65 | 24 | 11.53 | 0.7668603222 | 75.92 | 0.635 | 17.65 | 11.48 | 7 | 28 | 0.75 | 4 | 125 | 18 | 53 | 22.5 | 57.6%
N’guadi Blaise Allou_2018 | Methylparaben | 1.96 | 152.15 | 0.9 | 1.37 | 0.69 | 0.45 | 1.1313 | Mg | Al | co-precipitation | 3 | 65 | 24 | 11.53 | 0.7668603222 | 75.92 | 0.635 | 17.65 | 11.48 | 7 | 28 | 1 | 4 | 125 | 19 | 49 | 22.5 | 60.8%
N’guadi Blaise Allou_2018 | Methylparaben | 1.96 | 152.15 | 0.9 | 1.37 | 0.69 | 0.45 | 1.1313 | Mg | Al | co-precipitation | 3 | 65 | 24 | 11.53 | 0.7668603222 | 75.92 | 0.635 | 17.65 | 11.48 | 7 | 28 | 1.25 | 4 | 125 | 20 | 45 | 22.5 | 64%
N’guadi Blaise Allou_2018 | Methylparaben | 1.96 | 152.15 | 0.9 | 1.37 | 0.69 | 0.45 | 1.1313 | Mg | Al | co-precipitation | 3 | 65 | 24 | 11.53 | 0.7668603222 | 75.92 | 0.635 | 17.65 | 11.48 | 7 | 28 | 1.5 | 4 | 125 | 21 | 41 | 22.5 | 67.2%
N’guadi Blaise Allou_2018 | Methylparaben | 1.96 | 152.15 | 0.9 | 1.37 | 0.69 | 0.45 | 1.1313 | Mg | Al | co-precipitation | 3 | 65 | 24 | 11.53 | 0.7668603222 | 75.92 | 0.635 | 17.65 | 11.48 | 7 | 28 | 1.75 | 4 | 125 | 22 | 37 | 22.5 | 70.4%
N’guadi Blaise Allou_2018 | Methylparaben | 1.96 | 152.15 | 0.9 | 1.37 | 0.69 | 0.45 | 1.1313 | Mg | Al | co-precipitation | 3 | 65 | 24 | 11.53 | 0.7668603222 | 75.92 | 0.635 | 17.65 | 11.48 | 7 | 28 | 2 | 4 | 125 | 22.5 | 35 | 22.5 | 72%
N’guadi Blaise Allou_2018 | Methylparaben | 1.96 | 152.15 | 0.9 | 1.37 | 0.69 | 0.45 | 1.1313 | Mg | Al | co-precipitation | 3 | 65 | 24 | 11.53 | 0.7668603222 | 75.92 | 0.635 | 17.65 | 11.48 | 7 | 28 | 0.08333333333 | 4 | 150 | 18 | 78 | 32.7 | 48%
N’guadi Blaise Allou_2018 | Methylparaben | 1.96 | 152.15 | 0.9 | 1.37 | 0.69 | 0.45 | 1.1313 | Mg | Al | co-precipitation | 3 | 65 | 24 | 11.53 | 0.7668603222 | 75.92 | 0.635 | 17.65 | 11.48 | 7 | 28 | 0.1666666667 | 4 | 150 | 20.5 | 68 | 32.7 | 54.67%
N’guadi Blaise Allou_2018 | Methylparaben | 1.96 | 152.15 | 0.9 | 1.37 | 0.69 | 0.45 | 1.1313 | Mg | Al | co-precipitation | 3 | 65 | 24 | 11.53 | 0.7668603222 | 75.92 | 0.635 | 17.65 | 11.48 | 7 | 28 | 0.25 | 4 | 150 | 25 | 50 | 32.7 | 66.67%
N’guadi Blaise Allou_2018 | Methylparaben | 1.96 | 152.15 | 0.9 | 1.37 | 0.69 | 0.45 | 1.1313 | Mg | Al | co-precipitation | 3 | 65 | 24 | 11.53 | 0.7668603222 | 75.92 | 0.635 | 17.65 | 11.48 | 7 | 28 | 0.5 | 4 | 150 | 27.5 | 40 | 32.7 | 73.33%
N’guadi Blaise Allou_2018 | Methylparaben | 1.96 | 152.15 | 0.9 | 1.37 | 0.69 | 0.45 | 1.1313 | Mg | Al | co-precipitation | 3 | 65 | 24 | 11.53 | 0.7668603222 | 75.92 | 0.635 | 17.65 | 11.48 | 7 | 28 | 0.75 | 4 | 150 | 27.5 | 40 | 32.7 | 73.33%
N’guadi Blaise Allou_2018 | Methylparaben | 1.96 | 152.15 | 0.9 | 1.37 | 0.69 | 0.45 | 1.1313 | Mg | Al | co-precipitation | 3 | 65 | 24 | 11.53 | 0.7668603222 | 75.92 | 0.635 | 17.65 | 11.48 | 7 | 28 | 1 | 4 | 150 | 29.5 | 32 | 32.7 | 78.67%
N’guadi Blaise Allou_2018 | Methylparaben | 1.96 | 152.15 | 0.9 | 1.37 | 0.69 | 0.45 | 1.1313 | Mg | Al | co-precipitation | 3 | 65 | 24 | 11.53 | 0.7668603222 | 75.92 | 0.635 | 17.65 | 11.48 | 7 | 28 | 1.25 | 4 | 150 | 32 | 22 | 32.7 | 85.33%
N’guadi Blaise Allou_2018 | Methylparaben | 1.96 | 152.15 | 0.9 | 1.37 | 0.69 | 0.45 | 1.1313 | Mg | Al | co-precipitation | 3 | 65 | 24 | 11.53 | 0.7668603222 | 75.92 | 0.635 | 17.65 | 11.48 | 7 | 28 | 1.5 | 4 | 150 | 32.5 | 20 | 32.7 | 86.67%
N’guadi Blaise Allou_2018 | Methylparaben | 1.96 | 152.15 | 0.9 | 1.37 | 0.69 | 0.45 | 1.1313 | Mg | Al | co-precipitation | 3 | 65 | 24 | 11.53 | 0.7668603222 | 75.92 | 0.635 | 17.65 | 11.48 | 7 | 28 | 1.75 | 4 | 150 | 32.6 | 19.6 | 32.7 | 86.93%
N’guadi Blaise Allou_2018 | Methylparaben | 1.96 | 152.15 | 0.9 | 1.37 | 0.69 | 0.45 | 1.1313 | Mg | Al | co-precipitation | 3 | 65 | 24 | 11.53 | 0.7668603222 | 75.92 | 0.635 | 17.65 | 11.48 | 7 | 28 | 2 | 4 | 150 | 32.7 | 19.2 | 32.7 | 87.2%
Minghao Sui_2012 | Norfloxacin | -1.03 | 319.33 | 1.52 | 1.95 | 0.6 | 1.85 | 2.25 | Mg | Al | co-precipitation | 2 | 70 | 24 | 11.6 | 0.7622483917 | 88.3 |  | 25.9 | 9.2 | 6.7 | 25 | 0.01666666667 | 2 | 20 | 4.5 | 11 | 7 | 45%
Minghao Sui_2012 | Norfloxacin | -1.03 | 319.33 | 1.52 | 1.95 | 0.6 | 1.85 | 2.25 | Mg | Al | co-precipitation | 2 | 70 | 24 | 11.6 | 0.7622483917 | 88.3 |  | 25.9 | 9.2 | 6.7 | 25 | 0.08333333333 | 2 | 20 | 5 | 10 | 7 | 50%
Minghao Sui_2012 | Norfloxacin | -1.03 | 319.33 | 1.52 | 1.95 | 0.6 | 1.85 | 2.25 | Mg | Al | co-precipitation | 2 | 70 | 24 | 11.6 | 0.7622483917 | 88.3 |  | 25.9 | 9.2 | 6.7 | 25 | 0.1666666667 | 2 | 20 | 5.5 | 9 | 7 | 55%
Minghao Sui_2012 | Norfloxacin | -1.03 | 319.33 | 1.52 | 1.95 | 0.6 | 1.85 | 2.25 | Mg | Al | co-precipitation | 2 | 70 | 24 | 11.6 | 0.7622483917 | 88.3 |  | 25.9 | 9.2 | 6.7 | 25 | 0.2083333333 | 2 | 20 | 6 | 8 | 7 | 60%
Minghao Sui_2012 | Norfloxacin | -1.03 | 319.33 | 1.52 | 1.95 | 0.6 | 1.85 | 2.25 | Mg | Al | co-precipitation | 2 | 70 | 24 | 11.6 | 0.7622483917 | 88.3 |  | 25.9 | 9.2 | 6.7 | 25 | 0.3333333333 | 2 | 20 | 6.5 | 7 | 7 | 65%
Minghao Sui_2012 | Norfloxacin | -1.03 | 319.33 | 1.52 | 1.95 | 0.6 | 1.85 | 2.25 | Mg | Al | co-precipitation | 2 | 70 | 24 | 11.6 | 0.7622483917 | 88.3 |  | 25.9 | 9.2 | 6.7 | 25 | 0.5 | 2 | 20 | 6.8 | 6.4 | 7 | 68%
Minghao Sui_2012 | Norfloxacin | -1.03 | 319.33 | 1.52 | 1.95 | 0.6 | 1.85 | 2.25 | Mg | Al | co-precipitation | 2 | 70 | 24 | 11.6 | 0.7622483917 | 88.3 |  | 25.9 | 9.2 | 6.7 | 25 | 0.6666666667 | 2 | 20 | 6.9 | 6.2 | 7 | 69%
Minghao Sui_2012 | Norfloxacin | -1.03 | 319.33 | 1.52 | 1.95 | 0.6 | 1.85 | 2.25 | Mg | Al | co-precipitation | 2 | 70 | 24 | 11.6 | 0.7622483917 | 88.3 |  | 25.9 | 9.2 | 6.7 | 25 | 1 | 2 | 20 | 6.9 | 6.2 | 7 | 69%
Minghao Sui_2012 | Norfloxacin | -1.03 | 319.33 | 1.52 | 1.95 | 0.6 | 1.85 | 2.25 | Mg | Al | co-precipitation | 2 | 70 | 24 | 11.6 | 0.7622483917 | 88.3 |  | 25.9 | 9.2 | 6.7 | 25 | 1.5 | 2 | 20 | 7 | 6 | 7 | 70%
Minghao Sui_2012 | Norfloxacin | -1.03 | 319.33 | 1.52 | 1.95 | 0.6 | 1.85 | 2.25 | Mg | Al | co-precipitation | 2 | 70 | 24 | 11.6 | 0.7622483917 | 88.3 |  | 25.9 | 9.2 | 6.7 | 25 | 2 | 2 | 20 | 7 | 6 | 7 | 70%
Minghao Sui_2012 | Norfloxacin | -1.03 | 319.33 | 1.52 | 1.95 | 0.6 | 1.85 | 2.25 | Mg | Al | co-precipitation | 2 | 70 | 24 | 11.6 | 0.7622483917 | 88.3 |  | 25.9 | 9.2 | 6.7 | 25 | 2.5 | 2 | 20 | 7 | 6 | 7 | 70%
Minghao Sui_2012 | Norfloxacin | -1.03 | 319.33 | 1.52 | 1.95 | 0.6 | 1.85 | 2.25 | Mg | Al | co-precipitation | 2 | 70 | 24 | 11.6 | 0.7622483917 | 88.3 |  | 25.9 | 9.2 | 6.7 | 25 | 3 | 2 | 20 | 7 | 6 | 7 | 70%
Minghao Sui_2012 | Norfloxacin | -1.03 | 319.33 | 1.52 | 1.95 | 0.6 | 1.85 | 2.25 | Mg | Al | co-precipitation | 3 | 70 | 24 | 11.38 | 0.7769344118 | 122 |  | 23.7 | 9.4 | 6.7 | 25 | 0.01666666667 | 2 | 20 | 3 | 14 | 4.5 | 30%
Minghao Sui_2012 | Norfloxacin | -1.03 | 319.33 | 1.52 | 1.95 | 0.6 | 1.85 | 2.25 | Mg | Al | co-precipitation | 3 | 70 | 24 | 11.38 | 0.7769344118 | 122 |  | 23.7 | 9.4 | 6.7 | 25 | 0.08333333333 | 2 | 20 | 3.5 | 13 | 4.5 | 35%
Minghao Sui_2012 | Norfloxacin | -1.03 | 319.33 | 1.52 | 1.95 | 0.6 | 1.85 | 2.25 | Mg | Al | co-precipitation | 3 | 70 | 24 | 11.38 | 0.7769344118 | 122 |  | 23.7 | 9.4 | 6.7 | 25 | 0.1666666667 | 2 | 20 | 3.9 | 12.2 | 4.5 | 39%
Minghao Sui_2012 | Norfloxacin | -1.03 | 319.33 | 1.52 | 1.95 | 0.6 | 1.85 | 2.25 | Mg | Al | co-precipitation | 3 | 70 | 24 | 11.38 | 0.7769344118 | 122 |  | 23.7 | 9.4 | 6.7 | 25 | 0.2083333333 | 2 | 20 | 4.1 | 11.8 | 4.5 | 41%
Minghao Sui_2012 | Norfloxacin | -1.03 | 319.33 | 1.52 | 1.95 | 0.6 | 1.85 | 2.25 | Mg | Al | co-precipitation | 3 | 70 | 24 | 11.38 | 0.7769344118 | 122 |  | 23.7 | 9.4 | 6.7 | 25 | 0.3333333333 | 2 | 20 | 4.3 | 11.4 | 4.5 | 43%
Minghao Sui_2012 | Norfloxacin | -1.03 | 319.33 | 1.52 | 1.95 | 0.6 | 1.85 | 2.25 | Mg | Al | co-precipitation | 3 | 70 | 24 | 11.38 | 0.7769344118 | 122 |  | 23.7 | 9.4 | 6.7 | 25 | 0.5 | 2 | 20 | 4.4 | 11.2 | 4.5 | 44%
Minghao Sui_2012 | Norfloxacin | -1.03 | 319.33 | 1.52 | 1.95 | 0.6 | 1.85 | 2.25 | Mg | Al | co-precipitation | 3 | 70 | 24 | 11.38 | 0.7769344118 | 122 |  | 23.7 | 9.4 | 6.7 | 25 | 0.6666666667 | 2 | 20 | 4.4 | 11.2 | 4.5 | 44%
Minghao Sui_2012 | Norfloxacin | -1.03 | 319.33 | 1.52 | 1.95 | 0.6 | 1.85 | 2.25 | Mg | Al | co-precipitation | 3 | 70 | 24 | 11.38 | 0.7769344118 | 122 |  | 23.7 | 9.4 | 6.7 | 25 | 1 | 2 | 20 | 4.5 | 11 | 4.5 | 45%
Minghao Sui_2012 | Norfloxacin | -1.03 | 319.33 | 1.52 | 1.95 | 0.6 | 1.85 | 2.25 | Mg | Al | co-precipitation | 3 | 70 | 24 | 11.38 | 0.7769344118 | 122 |  | 23.7 | 9.4 | 6.7 | 25 | 1.5 | 2 | 20 | 4.5 | 11 | 4.5 | 45%
Minghao Sui_2012 | Norfloxacin | -1.03 | 319.33 | 1.52 | 1.95 | 0.6 | 1.85 | 2.25 | Mg | Al | co-precipitation | 3 | 70 | 24 | 11.38 | 0.7769344118 | 122 |  | 23.7 | 9.4 | 6.7 | 25 | 2 | 2 | 20 | 4.5 | 11 | 4.5 | 45%
Minghao Sui_2012 | Norfloxacin | -1.03 | 319.33 | 1.52 | 1.95 | 0.6 | 1.85 | 2.25 | Mg | Al | co-precipitation | 3 | 70 | 24 | 11.38 | 0.7769344118 | 122 |  | 23.7 | 9.4 | 6.7 | 25 | 2.5 | 2 | 20 | 4.5 | 11 | 4.5 | 45%
Minghao Sui_2012 | Norfloxacin | -1.03 | 319.33 | 1.52 | 1.95 | 0.6 | 1.85 | 2.25 | Mg | Al | co-precipitation | 3 | 70 | 24 | 11.38 | 0.7769344118 | 122 |  | 23.7 | 9.4 | 6.7 | 25 | 3 | 2 | 20 | 4.5 | 11 | 4.5 | 45%
Minghao Sui_2012 | Norfloxacin | -1.03 | 319.33 | 1.52 | 1.95 | 0.6 | 1.85 | 2.25 | Mg | Al | co-precipitation | 4 | 70 | 24 | 11.21 | 0.7886781783 | 134.1 |  | 29 | 9.3 | 6.7 | 25 | 0.01666666667 | 2 | 20 | 2.4 | 15.2 | 2.5 | 24%
Minghao Sui_2012 | Norfloxacin | -1.03 | 319.33 | 1.52 | 1.95 | 0.6 | 1.85 | 2.25 | Mg | Al | co-precipitation | 4 | 70 | 24 | 11.21 | 0.7886781783 | 134.1 |  | 29 | 9.3 | 6.7 | 25 | 0.08333333333 | 2 | 20 | 2.4 | 15.2 | 2.5 | 24%
Minghao Sui_2012 | Norfloxacin | -1.03 | 319.33 | 1.52 | 1.95 | 0.6 | 1.85 | 2.25 | Mg | Al | co-precipitation | 4 | 70 | 24 | 11.21 | 0.7886781783 | 134.1 |  | 29 | 9.3 | 6.7 | 25 | 0.1666666667 | 2 | 20 | 2.4 | 15.2 | 2.5 | 24%
Minghao Sui_2012 | Norfloxacin | -1.03 | 319.33 | 1.52 | 1.95 | 0.6 | 1.85 | 2.25 | Mg | Al | co-precipitation | 4 | 70 | 24 | 11.21 | 0.7886781783 | 134.1 |  | 29 | 9.3 | 6.7 | 25 | 0.2083333333 | 2 | 20 | 2.5 | 15 | 2.5 | 25%
Minghao Sui_2012 | Norfloxacin | -1.03 | 319.33 | 1.52 | 1.95 | 0.6 | 1.85 | 2.25 | Mg | Al | co-precipitation | 4 | 70 | 24 | 11.21 | 0.7886781783 | 134.1 |  | 29 | 9.3 | 6.7 | 25 | 0.3333333333 | 2 | 20 | 2.5 | 15 | 2.5 | 25%
Minghao Sui_2012 | Norfloxacin | -1.03 | 319.33 | 1.52 | 1.95 | 0.6 | 1.85 | 2.25 | Mg | Al | co-precipitation | 4 | 70 | 24 | 11.21 | 0.7886781783 | 134.1 |  | 29 | 9.3 | 6.7 | 25 | 0.5 | 2 | 20 | 2.5 | 15 | 2.5 | 25%
Minghao Sui_2012 | Norfloxacin | -1.03 | 319.33 | 1.52 | 1.95 | 0.6 | 1.85 | 2.25 | Mg | Al | co-precipitation | 4 | 70 | 24 | 11.21 | 0.7886781783 | 134.1 |  | 29 | 9.3 | 6.7 | 25 | 0.6666666667 | 2 | 20 | 2.5 | 15 | 2.5 | 25%
Minghao Sui_2012 | Norfloxacin | -1.03 | 319.33 | 1.52 | 1.95 | 0.6 | 1.85 | 2.25 | Mg | Al | co-precipitation | 4 | 70 | 24 | 11.21 | 0.7886781783 | 134.1 |  | 29 | 9.3 | 6.7 | 25 | 1 | 2 | 20 | 2.5 | 15 | 2.5 | 25%
Minghao Sui_2012 | Norfloxacin | -1.03 | 319.33 | 1.52 | 1.95 | 0.6 | 1.85 | 2.25 | Mg | Al | co-precipitation | 4 | 70 | 24 | 11.21 | 0.7886781783 | 134.1 |  | 29 | 9.3 | 6.7 | 25 | 1.5 | 2 | 20 | 2.5 | 15 | 2.5 | 25%
Minghao Sui_2012 | Norfloxacin | -1.03 | 319.33 | 1.52 | 1.95 | 0.6 | 1.85 | 2.25 | Mg | Al | co-precipitation | 4 | 70 | 24 | 11.21 | 0.7886781783 | 134.1 |  | 29 | 9.3 | 6.7 | 25 | 2 | 2 | 20 | 2.5 | 15 | 2.5 | 25%
Minghao Sui_2012 | Norfloxacin | -1.03 | 319.33 | 1.52 | 1.95 | 0.6 | 1.85 | 2.25 | Mg | Al | co-precipitation | 4 | 70 | 24 | 11.21 | 0.7886781783 | 134.1 |  | 29 | 9.3 | 6.7 | 25 | 2.5 | 2 | 20 | 2.5 | 15 | 2.5 | 25%
Minghao Sui_2012 | Norfloxacin | -1.03 | 319.33 | 1.52 | 1.95 | 0.6 | 1.85 | 2.25 | Mg | Al | co-precipitation | 4 | 70 | 24 | 11.21 | 0.7886781783 | 134.1 |  | 29 | 9.3 | 6.7 | 25 | 3 | 2 | 20 | 2.5 | 15 | 2.5 | 25%
Minghao Sui_2012 | Norfloxacin | -1.03 | 319.33 | 1.52 | 1.95 | 0.6 | 1.85 | 2.25 | Mg | Al | co-precipitation | 2 | 70 | 24 | 11.6 | 0.7622483917 | 88.3 |  | 25.9 | 9.2 | 3 | 25 | 1 | 2 | 20 | 5.5 | 9 | 6 | 55%
Minghao Sui_2012 | Norfloxacin | -1.03 | 319.33 | 1.52 | 1.95 | 0.6 | 1.85 | 2.25 | Mg | Al | co-precipitation | 2 | 70 | 24 | 11.6 | 0.7622483917 | 88.3 |  | 25.9 | 9.2 | 4 | 25 | 1 | 2 | 20 | 5.6 | 8.8 | 6 | 56%
Minghao Sui_2012 | Norfloxacin | -1.03 | 319.33 | 1.52 | 1.95 | 0.6 | 1.85 | 2.25 | Mg | Al | co-precipitation | 2 | 70 | 24 | 11.6 | 0.7622483917 | 88.3 |  | 25.9 | 9.2 | 5 | 25 | 1 | 2 | 20 | 5.7 | 8.6 | 6 | 57%
Minghao Sui_2012 | Norfloxacin | -1.03 | 319.33 | 1.52 | 1.95 | 0.6 | 1.85 | 2.25 | Mg | Al | co-precipitation | 2 | 70 | 24 | 11.6 | 0.7622483917 | 88.3 |  | 25.9 | 9.2 | 7 | 25 | 1 | 2 | 20 | 6 | 8 | 6 | 60%
Minghao Sui_2012 | Norfloxacin | -1.03 | 319.33 | 1.52 | 1.95 | 0.6 | 1.85 | 2.25 | Mg | Al | co-precipitation | 2 | 70 | 24 | 11.6 | 0.7622483917 | 88.3 |  | 25.9 | 9.2 | 8 | 25 | 1 | 2 | 20 | 5.7 | 8.6 | 6 | 57%
Minghao Sui_2012 | Norfloxacin | -1.03 | 319.33 | 1.52 | 1.95 | 0.6 | 1.85 | 2.25 | Mg | Al | co-precipitation | 2 | 70 | 24 | 11.6 | 0.7622483917 | 88.3 |  | 25.9 | 9.2 | 9.5 | 25 | 1 | 2 | 20 | 5.6 | 8.8 | 6 | 56%
Minghao Sui_2012 | Norfloxacin | -1.03 | 319.33 | 1.52 | 1.95 | 0.6 | 1.85 | 2.25 | Mg | Al | co-precipitation | 2 | 70 | 24 | 11.6 | 0.7622483917 | 88.3 |  | 25.9 | 9.2 | 10 | 25 | 1 | 2 | 20 | 5.5 | 9 | 6 | 55%
Minghao Sui_2012 | Norfloxacin | -1.03 | 319.33 | 1.52 | 1.95 | 0.6 | 1.85 | 2.25 | Mg | Al | co-precipitation | 2 | 70 | 24 | 11.6 | 0.7622483917 | 88.3 |  | 25.9 | 9.2 | 11 | 25 | 1 | 2 | 20 | 3 | 14 | 6 | 30%
Minghao Sui_2012 | Norfloxacin | -1.03 | 319.33 | 1.52 | 1.95 | 0.6 | 1.85 | 2.25 | Mg | Al | co-precipitation | 2 | 70 | 24 | 11.6 | 0.7622483917 | 88.3 |  | 25.9 | 9.2 | 12 | 25 | 1 | 2 | 20 | 1 | 18 | 6 | 10%
Minghao Sui_2012 | Norfloxacin | -1.03 | 319.33 | 1.52 | 1.95 | 0.6 | 1.85 | 2.25 | Mg | Al | co-precipitation | 2 | 70 | 24 | 11.41 | 0.7748983682 | 17.4 |  | 30.6 | 9 | 6.7 | 25 | 0.01666666667 | 2 | 20 | 7 | 6 | 9.5 | 70%
Minghao Sui_2012 | Norfloxacin | -1.03 | 319.33 | 1.52 | 1.95 | 0.6 | 1.85 | 2.25 | Mg | Al | co-precipitation | 2 | 70 | 24 | 11.41 | 0.7748983682 | 17.4 |  | 30.6 | 9 | 6.7 | 25 | 0.08333333333 | 2 | 20 | 7.9 | 4.2 | 9.5 | 79%
Minghao Sui_2012 | Norfloxacin | -1.03 | 319.33 | 1.52 | 1.95 | 0.6 | 1.85 | 2.25 | Mg | Al | co-precipitation | 2 | 70 | 24 | 11.41 | 0.7748983682 | 17.4 |  | 30.6 | 9 | 6.7 | 25 | 0.1666666667 | 2 | 20 | 8.2 | 3.6 | 9.5 | 82%
Minghao Sui_2012 | Norfloxacin | -1.03 | 319.33 | 1.52 | 1.95 | 0.6 | 1.85 | 2.25 | Mg | Al | co-precipitation | 2 | 70 | 24 | 11.41 | 0.7748983682 | 17.4 |  | 30.6 | 9 | 6.7 | 25 | 0.2083333333 | 2 | 20 | 8.8 | 2.4 | 9.5 | 88%
Minghao Sui_2012 | Norfloxacin | -1.03 | 319.33 | 1.52 | 1.95 | 0.6 | 1.85 | 2.25 | Mg | Al | co-precipitation | 2 | 70 | 24 | 11.41 | 0.7748983682 | 17.4 |  | 30.6 | 9 | 6.7 | 25 | 0.3333333333 | 2 | 20 | 9 | 2 | 9.5 | 90%
Minghao Sui_2012 | Norfloxacin | -1.03 | 319.33 | 1.52 | 1.95 | 0.6 | 1.85 | 2.25 | Mg | Al | co-precipitation | 2 | 70 | 24 | 11.41 | 0.7748983682 | 17.4 |  | 30.6 | 9 | 6.7 | 25 | 0.5 | 2 | 20 | 9 | 2 | 9.5 | 90%
Minghao Sui_2012 | Norfloxacin | -1.03 | 319.33 | 1.52 | 1.95 | 0.6 | 1.85 | 2.25 | Mg | Al | co-precipitation | 2 | 70 | 24 | 11.41 | 0.7748983682 | 17.4 |  | 30.6 | 9 | 6.7 | 25 | 0.6666666667 | 2 | 20 | 9 | 2 | 9.5 | 90%
Minghao Sui_2012 | Norfloxacin | -1.03 | 319.33 | 1.52 | 1.95 | 0.6 | 1.85 | 2.25 | Mg | Al | co-precipitation | 2 | 70 | 24 | 11.41 | 0.7748983682 | 17.4 |  | 30.6 | 9 | 6.7 | 25 | 1 | 2 | 20 | 8.8 | 2.4 | 9.5 | 88%
Minghao Sui_2012 | Norfloxacin | -1.03 | 319.33 | 1.52 | 1.95 | 0.6 | 1.85 | 2.25 | Mg | Al | co-precipitation | 2 | 70 | 24 | 11.41 | 0.7748983682 | 17.4 |  | 30.6 | 9 | 6.7 | 25 | 1.5 | 2 | 20 | 9 | 2 | 9.5 | 90%
Minghao Sui_2012 | Norfloxacin | -1.03 | 319.33 | 1.52 | 1.95 | 0.6 | 1.85 | 2.25 | Mg | Al | co-precipitation | 2 | 70 | 24 | 11.41 | 0.7748983682 | 17.4 |  | 30.6 | 9 | 6.7 | 25 | 2 | 2 | 20 | 9 | 2 | 9.5 | 90%
Minghao Sui_2012 | Norfloxacin | -1.03 | 319.33 | 1.52 | 1.95 | 0.6 | 1.85 | 2.25 | Mg | Al | co-precipitation | 2 | 70 | 24 | 11.41 | 0.7748983682 | 17.4 |  | 30.6 | 9 | 6.7 | 25 | 2.5 | 2 | 20 | 9 | 2 | 9.5 | 90%
Minghao Sui_2012 | Norfloxacin | -1.03 | 319.33 | 1.52 | 1.95 | 0.6 | 1.85 | 2.25 | Mg | Al | co-precipitation | 2 | 70 | 24 | 11.41 | 0.7748983682 | 17.4 |  | 30.6 | 9 | 6.7 | 25 | 3 | 2 | 20 | 9 | 2 | 9.5 | 90%
Minghao Sui_2012 | Norfloxacin | -1.03 | 319.33 | 1.52 | 1.95 | 0.6 | 1.85 | 2.25 | Mg | Al | co-precipitation | 3 | 70 | 24 | 11.41 | 0.7748983682 | 17.4 |  | 30.6 | 9 | 6.7 | 25 | 0.01666666667 | 2 | 20 | 4.5 | 11 | 8.8 | 45%
Minghao Sui_2012 | Norfloxacin | -1.03 | 319.33 | 1.52 | 1.95 | 0.6 | 1.85 | 2.25 | Mg | Al | co-precipitation | 3 | 70 | 24 | 11.11 | 0.7957544339 | 31.2 |  | 21.3 | 8.8 | 6.7 | 25 | 0.08333333333 | 2 | 20 | 5.8 | 8.4 | 8.8 | 58%
Minghao Sui_2012 | Norfloxacin | -1.03 | 319.33 | 1.52 | 1.95 | 0.6 | 1.85 | 2.25 | Mg | Al | co-precipitation | 3 | 70 | 24 | 11.11 | 0.7957544339 | 31.2 |  | 21.3 | 8.8 | 6.7 | 25 | 0.1666666667 | 2 | 20 | 6.5 | 7 | 8.8 | 65%
Minghao Sui_2012 | Norfloxacin | -1.03 | 319.33 | 1.52 | 1.95 | 0.6 | 1.85 | 2.25 | Mg | Al | co-precipitation | 3 | 70 | 24 | 11.11 | 0.7957544339 | 31.2 |  | 21.3 | 8.8 | 6.7 | 25 | 0.2083333333 | 2 | 20 | 7.9 | 4.2 | 8.8 | 79%
Minghao Sui_2012 | Norfloxacin | -1.03 | 319.33 | 1.52 | 1.95 | 0.6 | 1.85 | 2.25 | Mg | Al | co-precipitation | 3 | 70 | 24 | 11.11 | 0.7957544339 | 31.2 |  | 21.3 | 8.8 | 6.7 | 25 | 0.3333333333 | 2 | 20 | 8.6 | 2.8 | 8.8 | 86%
Minghao Sui_2012 | Norfloxacin | -1.03 | 319.33 | 1.52 | 1.95 | 0.6 | 1.85 | 2.25 | Mg | Al | co-precipitation | 3 | 70 | 24 | 11.11 | 0.7957544339 | 31.2 |  | 21.3 | 8.8 | 6.7 | 25 | 0.5 | 2 | 20 | 8.7 | 2.6 | 8.8 | 87%
Minghao Sui_2012 | Norfloxacin | -1.03 | 319.33 | 1.52 | 1.95 | 0.6 | 1.85 | 2.25 | Mg | Al | co-precipitation | 3 | 70 | 24 | 11.11 | 0.7957544339 | 31.2 |  | 21.3 | 8.8 | 6.7 | 25 | 0.6666666667 | 2 | 20 | 8.8 | 2.4 | 8.8 | 88%
Minghao Sui_2012 | Norfloxacin | -1.03 | 319.33 | 1.52 | 1.95 | 0.6 | 1.85 | 2.25 | Mg | Al | co-precipitation | 3 | 70 | 24 | 11.11 | 0.7957544339 | 31.2 |  | 21.3 | 8.8 | 6.7 | 25 | 1 | 2 | 20 | 8.8 | 2.4 | 8.8 | 88%
Minghao Sui_2012 | Norfloxacin | -1.03 | 319.33 | 1.52 | 1.95 | 0.6 | 1.85 | 2.25 | Mg | Al | co-precipitation | 3 | 70 | 24 | 11.11 | 0.7957544339 | 31.2 |  | 21.3 | 8.8 | 6.7 | 25 | 1.5 | 2 | 20 | 8.8 | 2.4 | 8.8 | 88%
Minghao Sui_2012 | Norfloxacin | -1.03 | 319.33 | 1.52 | 1.95 | 0.6 | 1.85 | 2.25 | Mg | Al | co-precipitation | 3 | 70 | 24 | 11.11 | 0.7957544339 | 31.2 |  | 21.3 | 8.8 | 6.7 | 25 | 2 | 2 | 20 | 8.8 | 2.4 | 8.8 | 88%
Minghao Sui_2012 | Norfloxacin | -1.03 | 319.33 | 1.52 | 1.95 | 0.6 | 1.85 | 2.25 | Mg | Al | co-precipitation | 3 | 70 | 24 | 11.11 | 0.7957544339 | 31.2 |  | 21.3 | 8.8 | 6.7 | 25 | 2.5 | 2 | 20 | 8.8 | 2.4 | 8.8 | 88%
Minghao Sui_2012 | Norfloxacin | -1.03 | 319.33 | 1.52 | 1.95 | 0.6 | 1.85 | 2.25 | Mg | Al | co-precipitation | 3 | 70 | 24 | 11.11 | 0.7957544339 | 31.2 |  | 21.3 | 8.8 | 6.7 | 25 | 3 | 2 | 20 | 8.8 | 2.4 | 8.8 | 88%
Minghao Sui_2012 | Norfloxacin | -1.03 | 319.33 | 1.52 | 1.95 | 0.6 | 1.85 | 2.25 | Mg | Al | co-precipitation | 4 | 70 | 24 | 10.95 | 0.8073457045 | 37.3 |  | 24.3 | 8.7 | 6.7 | 25 | 0.01666666667 | 2 | 20 | 2.8 | 14.4 | 8.8 | 28%
Minghao Sui_2012 | Norfloxacin | -1.03 | 319.33 | 1.52 | 1.95 | 0.6 | 1.85 | 2.25 | Mg | Al | co-precipitation | 4 | 70 | 24 | 10.95 | 0.8073457045 | 37.3 |  | 24.3 | 8.7 | 6.7 | 25 | 0.08333333333 | 2 | 20 | 4.1 | 11.8 | 8.8 | 41%
Minghao Sui_2012 | Norfloxacin | -1.03 | 319.33 | 1.52 | 1.95 | 0.6 | 1.85 | 2.25 | Mg | Al | co-precipitation | 4 | 70 | 24 | 10.95 | 0.8073457045 | 37.3 |  | 24.3 | 8.7 | 6.7 | 25 | 0.1666666667 | 2 | 20 | 5.5 | 9 | 8.8 | 55%
Minghao Sui_2012 | Norfloxacin | -1.03 | 319.33 | 1.52 | 1.95 | 0.6 | 1.85 | 2.25 | Mg | Al | co-precipitation | 4 | 70 | 24 | 10.95 | 0.8073457045 | 37.3 |  | 24.3 | 8.7 | 6.7 | 25 | 0.2083333333 | 2 | 20 | 7 | 6 | 8.8 | 70%
Minghao Sui_2012 | Norfloxacin | -1.03 | 319.33 | 1.52 | 1.95 | 0.6 | 1.85 | 2.25 | Mg | Al | co-precipitation | 4 | 70 | 24 | 10.95 | 0.8073457045 | 37.3 |  | 24.3 | 8.7 | 6.7 | 25 | 0.3333333333 | 2 | 20 | 8.3 | 3.4 | 8.8 | 83%
Minghao Sui_2012 | Norfloxacin | -1.03 | 319.33 | 1.52 | 1.95 | 0.6 | 1.85 | 2.25 | Mg | Al | co-precipitation | 4 | 70 | 24 | 10.95 | 0.8073457045 | 37.3 |  | 24.3 | 8.7 | 6.7 | 25 | 0.5 | 2 | 20 | 8.8 | 2.4 | 8.8 | 88%
Minghao Sui_2012 | Norfloxacin | -1.03 | 319.33 | 1.52 | 1.95 | 0.6 | 1.85 | 2.25 | Mg | Al | co-precipitation | 4 | 70 | 24 | 10.95 | 0.8073457045 | 37.3 |  | 24.3 | 8.7 | 6.7 | 25 | 0.6666666667 | 2 | 20 | 8.7 | 2.6 | 8.8 | 87%
Minghao Sui_2012 | Norfloxacin | -1.03 | 319.33 | 1.52 | 1.95 | 0.6 | 1.85 | 2.25 | Mg | Al | co-precipitation | 4 | 70 | 24 | 10.95 | 0.8073457045 | 37.3 |  | 24.3 | 8.7 | 6.7 | 25 | 1 | 2 | 20 | 8.8 | 2.4 | 8.8 | 88%
Minghao Sui_2012 | Norfloxacin | -1.03 | 319.33 | 1.52 | 1.95 | 0.6 | 1.85 | 2.25 | Mg | Al | co-precipitation | 4 | 70 | 24 | 10.95 | 0.8073457045 | 37.3 |  | 24.3 | 8.7 | 6.7 | 25 | 1.5 | 2 | 20 | 8.8 | 2.4 | 8.8 | 88%
Minghao Sui_2012 | Norfloxacin | -1.03 | 319.33 | 1.52 | 1.95 | 0.6 | 1.85 | 2.25 | Mg | Al | co-precipitation | 4 | 70 | 24 | 10.95 | 0.8073457045 | 37.3 |  | 24.3 | 8.7 | 6.7 | 25 | 2 | 2 | 20 | 8.8 | 2.4 | 8.8 | 88%
Minghao Sui_2012 | Norfloxacin | -1.03 | 319.33 | 1.52 | 1.95 | 0.6 | 1.85 | 2.25 | Mg | Al | co-precipitation | 4 | 70 | 24 | 10.95 | 0.8073457045 | 37.3 |  | 24.3 | 8.7 | 6.7 | 25 | 2.5 | 2 | 20 | 8.8 | 2.4 | 8.8 | 88%
Minghao Sui_2012 | Norfloxacin | -1.03 | 319.33 | 1.52 | 1.95 | 0.6 | 1.85 | 2.25 | Mg | Al | co-precipitation | 4 | 70 | 24 | 10.95 | 0.8073457045 | 37.3 |  | 24.3 | 8.7 | 6.7 | 25 | 3 | 2 | 20 | 8.8 | 2.4 | 8.8 | 88%
Minghao Sui_2012 | Norfloxacin | -1.03 | 319.33 | 1.52 | 1.95 | 0.6 | 1.85 | 2.25 | Mg | Al | co-precipitation | 2 | 70 | 24 | 11.41 | 0.7748983682 | 17.4 |  | 30.6 | 9 | 3 | 25 | 1 | 2 | 20 | 9 | 2 | 9 | 90%
Minghao Sui_2012 | Norfloxacin | -1.03 | 319.33 | 1.52 | 1.95 | 0.6 | 1.85 | 2.25 | Mg | Al | co-precipitation | 2 | 70 | 24 | 11.41 | 0.7748983682 | 17.4 |  | 30.6 | 9 | 4 | 25 | 1 | 2 | 20 | 9.1 | 1.8 | 9.1 | 91%
Minghao Sui_2012 | Norfloxacin | -1.03 | 319.33 | 1.52 | 1.95 | 0.6 | 1.85 | 2.25 | Mg | Al | co-precipitation | 2 | 70 | 24 | 11.41 | 0.7748983682 | 17.4 |  | 30.6 | 9 | 5 | 25 | 1 | 2 | 20 | 9.1 | 1.8 | 9.1 | 91%
Minghao Sui_2012 | Norfloxacin | -1.03 | 319.33 | 1.52 | 1.95 | 0.6 | 1.85 | 2.25 | Mg | Al | co-precipitation | 2 | 70 | 24 | 11.41 | 0.7748983682 | 17.4 |  | 30.6 | 9 | 7 | 25 | 1 | 2 | 20 | 8.5 | 3 | 8.5 | 85%
Minghao Sui_2012 | Norfloxacin | -1.03 | 319.33 | 1.52 | 1.95 | 0.6 | 1.85 | 2.25 | Mg | Al | co-precipitation | 2 | 70 | 24 | 11.41 | 0.7748983682 | 17.4 |  | 30.6 | 9 | 8 | 25 | 1 | 2 | 20 | 8.6 | 2.8 | 8.6 | 86%
Minghao Sui_2012 | Norfloxacin | -1.03 | 319.33 | 1.52 | 1.95 | 0.6 | 1.85 | 2.25 | Mg | Al | co-precipitation | 2 | 70 | 24 | 11.41 | 0.7748983682 | 17.4 |  | 30.6 | 9 | 9.5 | 25 | 1 | 2 | 20 | 9.1 | 1.8 | 9.1 | 91%
Minghao Sui_2012 | Norfloxacin | -1.03 | 319.33 | 1.52 | 1.95 | 0.6 | 1.85 | 2.25 | Mg | Al | co-precipitation | 2 | 70 | 24 | 11.41 | 0.7748983682 | 17.4 |  | 30.6 | 9 | 10 | 25 | 1 | 2 | 20 | 9.1 | 1.8 | 9.1 | 91%
Minghao Sui_2012 | Norfloxacin | -1.03 | 319.33 | 1.52 | 1.95 | 0.6 | 1.85 | 2.25 | Mg | Al | co-precipitation | 2 | 70 | 24 | 11.41 | 0.7748983682 | 17.4 |  | 30.6 | 9 | 11 | 25 | 1 | 2 | 20 | 9.1 | 1.8 | 9.1 | 91%
Minghao Sui_2012 | Norfloxacin | -1.03 | 319.33 | 1.52 | 1.95 | 0.6 | 1.85 | 2.25 | Mg | Al | co-precipitation | 2 | 70 | 24 | 11.41 | 0.7748983682 | 17.4 |  | 30.6 | 9 | 12 | 25 | 1 | 2 | 20 | 8 | 4 | 8 | 80%
Hanjun Wu_2017 | Tetracycline | -1.3 | 444.44 | 3.5 | 3.6 | 1.35 | 3.29 | 3.0992 | Mg | Fe | Reconstruction or memory effect | 3 | 65 | 18 | 11.68 | 0.7570454197 | 80.73 | 0.323 | 15.83 | 7.68 | 9 | 25 | 0.08333333333 | 0.375 | 20 | 10 | 16.25 | 16.5 | 18.75%
Hanjun Wu_2017 | Tetracycline | -1.3 | 444.44 | 3.5 | 3.6 | 1.35 | 3.29 | 3.0992 | Mg | Fe | Reconstruction or memory effect | 3 | 65 | 18 | 11.68 | 0.7570454197 | 80.73 | 0.323 | 15.83 | 7.68 | 9 | 25 | 0.1666666667 | 0.375 | 20 | 12.5 | 15.3125 | 16.5 | 23.44%
Hanjun Wu_2017 | Tetracycline | -1.3 | 444.44 | 3.5 | 3.6 | 1.35 | 3.29 | 3.0992 | Mg | Fe | Reconstruction or memory effect | 3 | 65 | 18 | 11.68 | 0.7570454197 | 80.73 | 0.323 | 15.83 | 7.68 | 9 | 25 | 0.25 | 0.375 | 20 | 13 | 15.125 | 16.5 | 24.38%
Hanjun Wu_2017 | Tetracycline | -1.3 | 444.44 | 3.5 | 3.6 | 1.35 | 3.29 | 3.0992 | Mg | Fe | Reconstruction or memory effect | 3 | 65 | 18 | 11.68 | 0.7570454197 | 80.73 | 0.323 | 15.83 | 7.68 | 9 | 25 | 0.3333333333 | 0.375 | 20 | 14 | 14.75 | 16.5 | 26.25%
Hanjun Wu_2017 | Tetracycline | -1.3 | 444.44 | 3.5 | 3.6 | 1.35 | 3.29 | 3.0992 | Mg | Fe | Reconstruction or memory effect | 3 | 65 | 18 | 11.68 | 0.7570454197 | 80.73 | 0.323 | 15.83 | 7.68 | 9 | 25 | 0.4166666667 | 0.375 | 20 | 14.5 | 14.5625 | 16.5 | 27.19%
Hanjun Wu_2017 | Tetracycline | -1.3 | 444.44 | 3.5 | 3.6 | 1.35 | 3.29 | 3.0992 | Mg | Fe | Reconstruction or memory effect | 3 | 65 | 18 | 11.68 | 0.7570454197 | 80.73 | 0.323 | 15.83 | 7.68 | 9 | 25 | 0.5 | 0.375 | 20 | 16 | 14 | 16.5 | 30%
Hanjun Wu_2017 | Tetracycline | -1.3 | 444.44 | 3.5 | 3.6 | 1.35 | 3.29 | 3.0992 | Mg | Fe | Reconstruction or memory effect | 3 | 65 | 18 | 11.68 | 0.7570454197 | 80.73 | 0.323 | 15.83 | 7.68 | 9 | 25 | 1 | 0.375 | 20 | 16.5 | 13.8125 | 16.5 | 30.94%
Hanjun Wu_2017 | Tetracycline | -1.3 | 444.44 | 3.5 | 3.6 | 1.35 | 3.29 | 3.0992 | Mg | Fe | Reconstruction or memory effect | 3 | 65 | 18 | 11.68 | 0.7570454197 | 80.73 | 0.323 | 15.83 | 7.68 | 9 | 25 | 1.5 | 0.375 | 20 | 17 | 13.625 | 16.5 | 31.87%
Hanjun Wu_2017 | Tetracycline | -1.3 | 444.44 | 3.5 | 3.6 | 1.35 | 3.29 | 3.0992 | Mg | Fe | Reconstruction or memory effect | 3 | 65 | 18 | 11.68 | 0.7570454197 | 80.73 | 0.323 | 15.83 | 7.68 | 9 | 25 | 2 | 0.375 | 20 | 16.5 | 13.8125 | 16.5 | 30.94%
Hanjun Wu_2017 | Tetracycline | -1.3 | 444.44 | 3.5 | 3.6 | 1.35 | 3.29 | 3.0992 | Mg | Fe | Reconstruction or memory effect | 3 | 65 | 18 | 11.68 | 0.7570454197 | 80.73 | 0.323 | 15.83 | 7.68 | 9 | 25 | 3 | 0.375 | 20 | 16.5 | 13.8125 | 16.5 | 30.94%
Hanjun Wu_2017 | Tetracycline | -1.3 | 444.44 | 3.5 | 3.6 | 1.35 | 3.29 | 3.0992 | Mg | Fe | Reconstruction or memory effect | 3 | 65 | 18 | 11.68 | 0.7570454197 | 80.73 | 0.323 | 15.83 | 7.68 | 9 | 25 | 4 | 0.375 | 20 | 16.5 | 13.8125 | 16.5 | 30.94%
B.A. Jimenez-L´ opez_2023 | Diclofenac | 4.51 | 318.13 | 1.81 | 1.85 | 0.55 | 0.77 | 2.025 | Mg | Al | co-precipitation | 3 | 110 | 24 | 11.6 | 0.7622483917 | 193 | 1.46 | 30.1 | 9.8 | 7 | 25 | 192 | 0.625 | 120 | 160 | 20 | 160 | 83.33%
B.A. Jimenez-L´ opez_2023 | Diclofenac | 4.51 | 318.13 | 1.81 | 1.85 | 0.55 | 0.77 | 2.025 | Mg | Al | co-precipitation | 3 | 110 | 24 | 11.6 | 0.7622483917 | 193 | 1.46 | 30.1 | 9.8 | 7 | 25 | 192 | 0.625 | 240 | 320 | 40 | 320 | 83.33%
B.A. Jimenez-L´ opez_2023 | Diclofenac | 4.51 | 318.13 | 1.81 | 1.85 | 0.55 | 0.77 | 2.025 | Mg | Al | co-precipitation | 3 | 110 | 24 | 11.6 | 0.7622483917 | 193 | 1.46 | 30.1 | 9.8 | 7 | 25 | 192 | 0.625 | 435 | 600 | 60 | 600 | 86.21%
B.A. Jimenez-L´ opez_2023 | Diclofenac | 4.51 | 318.13 | 1.81 | 1.85 | 0.55 | 0.77 | 2.025 | Mg | Al | co-precipitation | 3 | 110 | 24 | 11.6 | 0.7622483917 | 193 | 1.46 | 30.1 | 9.8 | 7 | 25 | 192 | 0.625 | 840 | 1120 | 140 | 1120 | 83.33%
B.A. Jimenez-L´ opez_2023 | Diclofenac | 4.51 | 318.13 | 1.81 | 1.85 | 0.55 | 0.77 | 2.025 | Mg | Al | co-precipitation | 3 | 110 | 24 | 11.6 | 0.7622483917 | 193 | 1.46 | 30.1 | 9.8 | 7 | 25 | 192 | 0.625 | 1163.75 | 1350 | 320 | 1350 | 72.5%
B.A. Jimenez-L´ opez_2023 | Diclofenac | 4.51 | 318.13 | 1.81 | 1.85 | 0.55 | 0.77 | 2.025 | Mg | Al | co-precipitation | 3 | 110 | 24 | 11.6 | 0.7622483917 | 193 | 1.46 | 30.1 | 9.8 | 7 | 25 | 192 | 0.625 | 1590 | 1520 | 640 | 1520 | 59.75%
B.A. Jimenez-L´ opez_2023 | Diclofenac | 4.51 | 318.13 | 1.81 | 1.85 | 0.55 | 0.77 | 2.025 | Mg | Al | co-precipitation | 3 | 110 | 24 | 11.6 | 0.7622483917 | 193 | 1.46 | 30.1 | 9.8 | 7 | 25 | 192 | 0.625 | 215 | 320 | 15 | 320 | 93.02%
B.A. Jimenez-L´ opez_2023 | Diclofenac | 4.51 | 318.13 | 1.81 | 1.85 | 0.55 | 0.77 | 2.025 | Mg | Al | co-precipitation | 3 | 110 | 24 | 11.6 | 0.7622483917 | 193 | 1.46 | 30.1 | 9.8 | 7 | 25 | 192 | 0.625 | 440 | 640 | 40 | 640 | 90.91%
B.A. Jimenez-L´ opez_2023 | Diclofenac | 4.51 | 318.13 | 1.81 | 1.85 | 0.55 | 0.77 | 2.025 | Mg | Al | co-precipitation | 3 | 110 | 24 | 11.6 | 0.7622483917 | 193 | 1.46 | 30.1 | 9.8 | 7 | 25 | 192 | 0.625 | 865 | 1160 | 140 | 1160 | 83.82%
B.A. Jimenez-L´ opez_2023 | Diclofenac | 4.51 | 318.13 | 1.81 | 1.85 | 0.55 | 0.77 | 2.025 | Mg | Al | co-precipitation | 3 | 110 | 24 | 11.6 | 0.7622483917 | 193 | 1.46 | 30.1 | 9.8 | 7 | 25 | 192 | 0.625 | 1140 | 1280 | 340 | 1280 | 70.18%
B.A. Jimenez-L´ opez_2023 | Diclofenac | 4.51 | 318.13 | 1.81 | 1.85 | 0.55 | 0.77 | 2.025 | Mg | Al | co-precipitation | 3 | 110 | 24 | 11.6 | 0.7622483917 | 193 | 1.46 | 30.1 | 9.8 | 7 | 25 | 192 | 0.625 | 1612.5 | 1540 | 650 | 1540 | 59.69%
B.A. Jimenez-L´ opez_2023 | Diclofenac | 4.51 | 318.13 | 1.81 | 1.85 | 0.55 | 0.77 | 2.025 | Mg | Al | co-precipitation | 3 | 110 | 24 | 11.6 | 0.7622483917 | 193 | 1.46 | 30.1 | 9.8 | 9 | 25 | 192 | 0.625 | 108.75 | 150 | 15 | 150 | 86.21%
B.A. Jimenez-L´ opez_2023 | Diclofenac | 4.51 | 318.13 | 1.81 | 1.85 | 0.55 | 0.77 | 2.025 | Mg | Al | co-precipitation | 3 | 110 | 24 | 11.6 | 0.7622483917 | 193 | 1.46 | 30.1 | 9.8 | 9 | 25 | 192 | 0.625 | 443.75 | 630 | 50 | 630 | 88.73%
B.A. Jimenez-L´ opez_2023 | Diclofenac | 4.51 | 318.13 | 1.81 | 1.85 | 0.55 | 0.77 | 2.025 | Mg | Al | co-precipitation | 3 | 110 | 24 | 11.6 | 0.7622483917 | 193 | 1.46 | 30.1 | 9.8 | 9 | 25 | 192 | 0.625 | 796.25 | 1050 | 140 | 1050 | 82.42%
B.A. Jimenez-L´ opez_2023 | Diclofenac | 4.51 | 318.13 | 1.81 | 1.85 | 0.55 | 0.77 | 2.025 | Mg | Al | co-precipitation | 3 | 110 | 24 | 11.6 | 0.7622483917 | 193 | 1.46 | 30.1 | 9.8 | 9 | 25 | 192 | 0.625 | 1221.875 | 1275 | 425 | 1275 | 65.22%
B.A. Jimenez-L´ opez_2023 | Diclofenac | 4.51 | 318.13 | 1.81 | 1.85 | 0.55 | 0.77 | 2.025 | Mg | Al | co-precipitation | 3 | 110 | 24 | 11.6 | 0.7622483917 | 193 | 1.46 | 30.1 | 9.8 | 9 | 25 | 192 | 0.625 | 1559.375 | 1535 | 600 | 1535 | 61.52%
B.A. Jimenez-L´ opez_2023 | Diclofenac | 4.51 | 318.13 | 1.81 | 1.85 | 0.55 | 0.77 | 2.025 | Mg | Al | co-precipitation | 3 | 110 | 24 | 11.6 | 0.7622483917 | 193 | 1.46 | 30.1 | 9.8 | 11 | 25 | 192 | 0.625 | 65 | 80 | 15 | 80 | 76.92%
B.A. Jimenez-L´ opez_2023 | Diclofenac | 4.51 | 318.13 | 1.81 | 1.85 | 0.55 | 0.77 | 2.025 | Mg | Al | co-precipitation | 3 | 110 | 24 | 11.6 | 0.7622483917 | 193 | 1.46 | 30.1 | 9.8 | 11 | 25 | 192 | 0.625 | 350 | 480 | 50 | 480 | 85.71%
B.A. Jimenez-L´ opez_2023 | Diclofenac | 4.51 | 318.13 | 1.81 | 1.85 | 0.55 | 0.77 | 2.025 | Mg | Al | co-precipitation | 3 | 110 | 24 | 11.6 | 0.7622483917 | 193 | 1.46 | 30.1 | 9.8 | 11 | 25 | 192 | 0.625 | 846.25 | 1050 | 190 | 1050 | 77.55%
B.A. Jimenez-L´ opez_2023 | Diclofenac | 4.51 | 318.13 | 1.81 | 1.85 | 0.55 | 0.77 | 2.025 | Mg | Al | co-precipitation | 3 | 110 | 24 | 11.6 | 0.7622483917 | 193 | 1.46 | 30.1 | 9.8 | 11 | 25 | 192 | 0.625 | 1200 | 1200 | 450 | 1200 | 62.5%
B.A. Jimenez-L´ opez_2023 | Diclofenac | 4.51 | 318.13 | 1.81 | 1.85 | 0.55 | 0.77 | 2.025 | Mg | Al | co-precipitation | 3 | 110 | 24 | 11.6 | 0.7622483917 | 193 | 1.46 | 30.1 | 9.8 | 11 | 25 | 192 | 0.625 | 1650 | 1520 | 700 | 1520 | 57.58%
B.A. Jimenez-L´ opez_2023 | Diclofenac | 4.51 | 318.13 | 1.81 | 1.85 | 0.55 | 0.77 | 2.025 | Mg | Al | co-precipitation | 3 | 110 | 24 | 11.6 | 0.7622483917 | 193 | 1.46 | 30.1 | 9.8 | 7 | 15 | 192 | 0.625 | 108.75 | 150 | 15 | 150 | 86.21%
B.A. Jimenez-L´ opez_2023 | Diclofenac | 4.51 | 318.13 | 1.81 | 1.85 | 0.55 | 0.77 | 2.025 | Mg | Al | co-precipitation | 3 | 110 | 24 | 11.6 | 0.7622483917 | 193 | 1.46 | 30.1 | 9.8 | 7 | 15 | 192 | 0.625 | 207.5 | 300 | 20 | 300 | 90.36%
B.A. Jimenez-L´ opez_2023 | Diclofenac | 4.51 | 318.13 | 1.81 | 1.85 | 0.55 | 0.77 | 2.025 | Mg | Al | co-precipitation | 3 | 110 | 24 | 11.6 | 0.7622483917 | 193 | 1.46 | 30.1 | 9.8 | 7 | 15 | 192 | 0.625 | 423.125 | 525 | 95 | 525 | 77.55%
B.A. Jimenez-L´ opez_2023 | Diclofenac | 4.51 | 318.13 | 1.81 | 1.85 | 0.55 | 0.77 | 2.025 | Mg | Al | co-precipitation | 3 | 110 | 24 | 11.6 | 0.7622483917 | 193 | 1.46 | 30.1 | 9.8 | 7 | 15 | 192 | 0.625 | 824.375 | 975 | 215 | 975 | 73.92%
B.A. Jimenez-L´ opez_2023 | Diclofenac | 4.51 | 318.13 | 1.81 | 1.85 | 0.55 | 0.77 | 2.025 | Mg | Al | co-precipitation | 3 | 110 | 24 | 11.6 | 0.7622483917 | 193 | 1.46 | 30.1 | 9.8 | 7 | 15 | 192 | 0.625 | 1215 | 1200 | 465 | 1200 | 61.73%
B.A. Jimenez-L´ opez_2023 | Diclofenac | 4.51 | 318.13 | 1.81 | 1.85 | 0.55 | 0.77 | 2.025 | Mg | Al | co-precipitation | 3 | 110 | 24 | 11.6 | 0.7622483917 | 193 | 1.46 | 30.1 | 9.8 | 7 | 15 | 192 | 0.625 | 1687.5 | 1500 | 750 | 1500 | 55.56%
B.A. Jimenez-L´ opez_2023 | Diclofenac | 4.51 | 318.13 | 1.81 | 1.85 | 0.55 | 0.77 | 2.025 | Mg | Al | co-precipitation | 3 | 110 | 24 | 11.6 | 0.7622483917 | 193 | 1.46 | 30.1 | 9.8 | 7 | 25 | 192 | 0.625 | 103.75 | 150 | 10 | 150 | 90.36%
B.A. Jimenez-L´ opez_2023 | Diclofenac | 4.51 | 318.13 | 1.81 | 1.85 | 0.55 | 0.77 | 2.025 | Mg | Al | co-precipitation | 3 | 110 | 24 | 11.6 | 0.7622483917 | 193 | 1.46 | 30.1 | 9.8 | 7 | 25 | 192 | 0.625 | 202.5 | 300 | 15 | 300 | 92.59%
B.A. Jimenez-L´ opez_2023 | Diclofenac | 4.51 | 318.13 | 1.81 | 1.85 | 0.55 | 0.77 | 2.025 | Mg | Al | co-precipitation | 3 | 110 | 24 | 11.6 | 0.7622483917 | 193 | 1.46 | 30.1 | 9.8 | 7 | 25 | 192 | 0.625 | 400 | 600 | 25 | 600 | 93.75%
B.A. Jimenez-L´ opez_2023 | Diclofenac | 4.51 | 318.13 | 1.81 | 1.85 | 0.55 | 0.77 | 2.025 | Mg | Al | co-precipitation | 3 | 110 | 24 | 11.6 | 0.7622483917 | 193 | 1.46 | 30.1 | 9.8 | 7 | 25 | 192 | 0.625 | 848.125 | 1125 | 145 | 1125 | 82.9%
B.A. Jimenez-L´ opez_2023 | Diclofenac | 4.51 | 318.13 | 1.81 | 1.85 | 0.55 | 0.77 | 2.025 | Mg | Al | co-precipitation | 3 | 110 | 24 | 11.6 | 0.7622483917 | 193 | 1.46 | 30.1 | 9.8 | 7 | 25 | 192 | 0.625 | 1121.875 | 1275 | 325 | 1275 | 71.03%
B.A. Jimenez-L´ opez_2023 | Diclofenac | 4.51 | 318.13 | 1.81 | 1.85 | 0.55 | 0.77 | 2.025 | Mg | Al | co-precipitation | 3 | 110 | 24 | 11.6 | 0.7622483917 | 193 | 1.46 | 30.1 | 9.8 | 7 | 25 | 192 | 0.625 | 1593.75 | 1510 | 650 | 1510 | 59.22%
B.A. Jimenez-L´ opez_2023 | Diclofenac | 4.51 | 318.13 | 1.81 | 1.85 | 0.55 | 0.77 | 2.025 | Mg | Al | co-precipitation | 3 | 110 | 24 | 11.6 | 0.7622483917 | 193 | 1.46 | 30.1 | 9.8 | 7 | 35 | 192 | 0.625 | 103.75 | 150 | 10 | 150 | 90.36%
B.A. Jimenez-L´ opez_2023 | Diclofenac | 4.51 | 318.13 | 1.81 | 1.85 | 0.55 | 0.77 | 2.025 | Mg | Al | co-precipitation | 3 | 110 | 24 | 11.6 | 0.7622483917 | 193 | 1.46 | 30.1 | 9.8 | 7 | 35 | 192 | 0.625 | 202.5 | 300 | 15 | 300 | 92.59%
B.A. Jimenez-L´ opez_2023 | Diclofenac | 4.51 | 318.13 | 1.81 | 1.85 | 0.55 | 0.77 | 2.025 | Mg | Al | co-precipitation | 3 | 110 | 24 | 11.6 | 0.7622483917 | 193 | 1.46 | 30.1 | 9.8 | 7 | 35 | 192 | 0.625 | 400 | 600 | 25 | 600 | 93.75%
B.A. Jimenez-L´ opez_2023 | Diclofenac | 4.51 | 318.13 | 1.81 | 1.85 | 0.55 | 0.77 | 2.025 | Mg | Al | co-precipitation | 3 | 110 | 24 | 11.6 | 0.7622483917 | 193 | 1.46 | 30.1 | 9.8 | 7 | 35 | 192 | 0.625 | 821.875 | 1155 | 100 | 1155 | 87.83%
B.A. Jimenez-L´ opez_2023 | Diclofenac | 4.51 | 318.13 | 1.81 | 1.85 | 0.55 | 0.77 | 2.025 | Mg | Al | co-precipitation | 3 | 110 | 24 | 11.6 | 0.7622483917 | 193 | 1.46 | 30.1 | 9.8 | 7 | 35 | 192 | 0.625 | 1221.875 | 1395 | 350 | 1395 | 71.36%
B.A. Jimenez-L´ opez_2023 | Diclofenac | 4.51 | 318.13 | 1.81 | 1.85 | 0.55 | 0.77 | 2.025 | Mg | Al | co-precipitation | 3 | 110 | 24 | 11.6 | 0.7622483917 | 193 | 1.46 | 30.1 | 9.8 | 7 | 35 | 192 | 0.625 | 1632.5 | 1620 | 620 | 1620 | 62.02%
Asmaa S. Hassan_2026 | Levofloxacin | -0.25 | 361.37 | 1.65 | 2.1 | 0.7 | 1.4 | 2.5043 | Cu | Fe | co-precipitation | 5 | 70 | 24 | 7.8 | 1.132539452 | 82 | 0.21 | 8.5 | 6.8 | 6 | 25 | 1.541666667 | 2 | 150 | 69.3525 | 11.295 | 69.3525 | 92.47%
Asmaa S. Hassan_2026 | Levofloxacin | -0.25 | 361.37 | 1.65 | 2.1 | 0.7 | 1.4 | 2.5043 | Cu | Fe | co-precipitation | 5 | 70 | 24 | 7.8 | 1.132539452 | 82 | 0.21 | 8.5 | 6.8 | 6 | 25 | 0.08333333333 | 0.4 | 150 | 117.7125 | 102.915 | 117.7125 | 31.39%
Asmaa S. Hassan_2026 | Levofloxacin | -0.25 | 361.37 | 1.65 | 2.1 | 0.7 | 1.4 | 2.5043 | Cu | Fe | co-precipitation | 5 | 70 | 24 | 7.8 | 1.132539452 | 82 | 0.21 | 8.5 | 6.8 | 6 | 25 | 1.541666667 | 2 | 150 | 69.36 | 11.28 | 69.36 | 92.48%
Asmaa S. Hassan_2026 | Levofloxacin | -0.25 | 361.37 | 1.65 | 2.1 | 0.7 | 1.4 | 2.5043 | Cu | Fe | co-precipitation | 5 | 70 | 24 | 7.8 | 1.132539452 | 82 | 0.21 | 8.5 | 6.8 | 9 | 25 | 1.541666667 | 0.4 | 150 | 137.775 | 94.89 | 137.775 | 36.74%
Asmaa S. Hassan_2026 | Levofloxacin | -0.25 | 361.37 | 1.65 | 2.1 | 0.7 | 1.4 | 2.5043 | Cu | Fe | co-precipitation | 5 | 70 | 24 | 7.8 | 1.132539452 | 82 | 0.21 | 8.5 | 6.8 | 6 | 25 | 1.541666667 | 2 | 150 | 67.785 | 14.43 | 67.785 | 90.38%
Asmaa S. Hassan_2026 | Levofloxacin | -0.25 | 361.37 | 1.65 | 2.1 | 0.7 | 1.4 | 2.5043 | Cu | Fe | co-precipitation | 5 | 70 | 24 | 7.8 | 1.132539452 | 82 | 0.21 | 8.5 | 6.8 | 6 | 25 | 1.541666667 | 2 | 150 | 69.8775 | 10.245 | 69.8775 | 93.17%
Asmaa S. Hassan_2026 | Levofloxacin | -0.25 | 361.37 | 1.65 | 2.1 | 0.7 | 1.4 | 2.5043 | Cu | Fe | co-precipitation | 5 | 70 | 24 | 7.8 | 1.132539452 | 82 | 0.21 | 8.5 | 6.8 | 3 | 25 | 0.08333333333 | 2 | 150 | 26.0925 | 97.815 | 26.0925 | 34.79%
Asmaa S. Hassan_2026 | Levofloxacin | -0.25 | 361.37 | 1.65 | 2.1 | 0.7 | 1.4 | 2.5043 | Cu | Fe | co-precipitation | 5 | 70 | 24 | 7.8 | 1.132539452 | 82 | 0.21 | 8.5 | 6.8 | 9 | 25 | 0.08333333333 | 2 | 150 | 29.9775 | 90.045 | 29.9775 | 39.97%
Asmaa S. Hassan_2026 | Levofloxacin | -0.25 | 361.37 | 1.65 | 2.1 | 0.7 | 1.4 | 2.5043 | Cu | Fe | co-precipitation | 5 | 70 | 24 | 7.8 | 1.132539452 | 82 | 0.21 | 8.5 | 6.8 | 6 | 25 | 3 | 0.4 | 150 | 303.525 | 28.59 | 303.525 | 80.94%
Asmaa S. Hassan_2026 | Levofloxacin | -0.25 | 361.37 | 1.65 | 2.1 | 0.7 | 1.4 | 2.5043 | Cu | Fe | co-precipitation | 5 | 70 | 24 | 7.8 | 1.132539452 | 82 | 0.21 | 8.5 | 6.8 | 6 | 25 | 1.541666667 | 2 | 150 | 69.135 | 11.73 | 69.135 | 92.18%
Asmaa S. Hassan_2026 | Levofloxacin | -0.25 | 361.37 | 1.65 | 2.1 | 0.7 | 1.4 | 2.5043 | Cu | Fe | co-precipitation | 5 | 70 | 24 | 7.8 | 1.132539452 | 82 | 0.21 | 8.5 | 6.8 | 9 | 25 | 3 | 2 | 150 | 47.8125 | 54.375 | 47.8125 | 63.75%
Asmaa S. Hassan_2026 | Levofloxacin | -0.25 | 361.37 | 1.65 | 2.1 | 0.7 | 1.4 | 2.5043 | Cu | Fe | co-precipitation | 5 | 70 | 24 | 7.8 | 1.132539452 | 82 | 0.21 | 8.5 | 6.8 | 3 | 25 | 1.541666667 | 0.4 | 150 | 111.45 | 105.42 | 111.45 | 29.72%
Asmaa S. Hassan_2026 | Levofloxacin | -0.25 | 361.37 | 1.65 | 2.1 | 0.7 | 1.4 | 2.5043 | Cu | Fe | co-precipitation | 5 | 70 | 24 | 7.8 | 1.132539452 | 82 | 0.21 | 8.5 | 6.8 | 6 | 25 | 3 | 3.6 | 150 | 40.94583333 | 2.595 | 40.94583333 | 98.27%
Asmaa S. Hassan_2026 | Levofloxacin | -0.25 | 361.37 | 1.65 | 2.1 | 0.7 | 1.4 | 2.5043 | Cu | Fe | co-precipitation | 5 | 70 | 24 | 7.8 | 1.132539452 | 82 | 0.21 | 8.5 | 6.8 | 6 | 25 | 0.08333333333 | 3.6 | 150 | 28.42916667 | 47.655 | 28.42916667 | 68.23%
Asmaa S. Hassan_2026 | Levofloxacin | -0.25 | 361.37 | 1.65 | 2.1 | 0.7 | 1.4 | 2.5043 | Cu | Fe | co-precipitation | 5 | 70 | 24 | 7.8 | 1.132539452 | 82 | 0.21 | 8.5 | 6.8 | 3 | 25 | 1.541666667 | 3.6 | 150 | 22.65416667 | 68.445 | 22.65416667 | 54.37%
Asmaa S. Hassan_2026 | Levofloxacin | -0.25 | 361.37 | 1.65 | 2.1 | 0.7 | 1.4 | 2.5043 | Cu | Fe | co-precipitation | 5 | 70 | 24 | 7.8 | 1.132539452 | 82 | 0.21 | 8.5 | 6.8 | 9 | 25 | 1.541666667 | 3.6 | 150 | 23.83083333 | 64.209 | 23.83083333 | 57.19%
Asmaa S. Hassan_2026 | Levofloxacin | -0.25 | 361.37 | 1.65 | 2.1 | 0.7 | 1.4 | 2.5043 | Cu | Fe | co-precipitation | 5 | 70 | 24 | 7.8 | 1.132539452 | 82 | 0.21 | 8.5 | 6.8 | 3 | 25 | 3 | 2 | 150 | 46.11 | 57.78 | 46.11 | 61.48%
Asmaa S. Hassan_2026 | Levofloxacin | -0.25 | 361.37 | 1.65 | 2.1 | 0.7 | 1.4 | 2.5043 | Cu | Fe | co-precipitation | 5 | 70 | 24 | 7.8 | 1.132539452 | 82 | 0.21 | 8.5 | 6.8 | 6 | 25 | 0.08333333333 | 1 | 150 | 55 | 95 | 96 | 36.67%
Asmaa S. Hassan_2026 | Levofloxacin | -0.25 | 361.37 | 1.65 | 2.1 | 0.7 | 1.4 | 2.5043 | Cu | Fe | co-precipitation | 5 | 70 | 24 | 7.8 | 1.132539452 | 82 | 0.21 | 8.5 | 6.8 | 6 | 25 | 0.1666666667 | 1 | 150 | 80 | 70 | 96 | 53.33%
Asmaa S. Hassan_2026 | Levofloxacin | -0.25 | 361.37 | 1.65 | 2.1 | 0.7 | 1.4 | 2.5043 | Cu | Fe | co-precipitation | 5 | 70 | 24 | 7.8 | 1.132539452 | 82 | 0.21 | 8.5 | 6.8 | 6 | 25 | 0.25 | 1 | 150 | 90 | 60 | 96 | 60%
Asmaa S. Hassan_2026 | Levofloxacin | -0.25 | 361.37 | 1.65 | 2.1 | 0.7 | 1.4 | 2.5043 | Cu | Fe | co-precipitation | 5 | 70 | 24 | 7.8 | 1.132539452 | 82 | 0.21 | 8.5 | 6.8 | 6 | 25 | 0.3333333333 | 1 | 150 | 95 | 55 | 96 | 63.33%
Asmaa S. Hassan_2026 | Levofloxacin | -0.25 | 361.37 | 1.65 | 2.1 | 0.7 | 1.4 | 2.5043 | Cu | Fe | co-precipitation | 5 | 70 | 24 | 7.8 | 1.132539452 | 82 | 0.21 | 8.5 | 6.8 | 6 | 25 | 0.5 | 1 | 150 | 98 | 52 | 96 | 65.33%
Asmaa S. Hassan_2026 | Levofloxacin | -0.25 | 361.37 | 1.65 | 2.1 | 0.7 | 1.4 | 2.5043 | Cu | Fe | co-precipitation | 5 | 70 | 24 | 7.8 | 1.132539452 | 82 | 0.21 | 8.5 | 6.8 | 6 | 25 | 1 | 1 | 150 | 97 | 53 | 96 | 64.67%
Asmaa S. Hassan_2026 | Levofloxacin | -0.25 | 361.37 | 1.65 | 2.1 | 0.7 | 1.4 | 2.5043 | Cu | Fe | co-precipitation | 5 | 70 | 24 | 7.8 | 1.132539452 | 82 | 0.21 | 8.5 | 6.8 | 6 | 25 | 2 | 1 | 150 | 93 | 57 | 96 | 62%
Asmaa S. Hassan_2026 | Levofloxacin | -0.25 | 361.37 | 1.65 | 2.1 | 0.7 | 1.4 | 2.5043 | Cu | Fe | co-precipitation | 5 | 70 | 24 | 7.8 | 1.132539452 | 82 | 0.21 | 8.5 | 6.8 | 6 | 25 | 3 | 1 | 150 | 96 | 54 | 96 | 64%
Asmaa S. Hassan_2026 | Levofloxacin | -0.25 | 361.37 | 1.65 | 2.1 | 0.7 | 1.4 | 2.5043 | Cu | Fe | co-precipitation | 5 | 70 | 24 | 7.8 | 1.132539452 | 105 | 0.28 | 9.7 | 6.1 | 6 | 25 | 1.541666667 | 2 | 150 | 60.3525 | 29.295 | 60.3525 | 80.47%
Asmaa S. Hassan_2026 | Levofloxacin | -0.25 | 361.37 | 1.65 | 2.1 | 0.7 | 1.4 | 2.5043 | Cu | Fe | co-precipitation | 5 | 70 | 24 | 7.8 | 1.132539452 | 105 | 0.28 | 9.7 | 6.1 | 6 | 25 | 0.08333333333 | 0.4 | 150 | 81.9375 | 117.225 | 81.9375 | 21.85%
Asmaa S. Hassan_2026 | Levofloxacin | -0.25 | 361.37 | 1.65 | 2.1 | 0.7 | 1.4 | 2.5043 | Cu | Fe | co-precipitation | 5 | 70 | 24 | 7.8 | 1.132539452 | 105 | 0.28 | 9.7 | 6.1 | 6 | 25 | 1.541666667 | 2 | 150 | 59.61 | 30.78 | 59.61 | 79.48%
Asmaa S. Hassan_2026 | Levofloxacin | -0.25 | 361.37 | 1.65 | 2.1 | 0.7 | 1.4 | 2.5043 | Cu | Fe | co-precipitation | 5 | 70 | 24 | 7.8 | 1.132539452 | 105 | 0.28 | 9.7 | 6.1 | 9 | 25 | 1.541666667 | 0.4 | 150 | 92.775 | 112.89 | 92.775 | 24.74%
Asmaa S. Hassan_2026 | Levofloxacin | -0.25 | 361.37 | 1.65 | 2.1 | 0.7 | 1.4 | 2.5043 | Cu | Fe | co-precipitation | 5 | 70 | 24 | 7.8 | 1.132539452 | 105 | 0.28 | 9.7 | 6.1 | 6 | 25 | 1.541666667 | 2 | 150 | 57.8925 | 34.215 | 57.8925 | 77.19%
Asmaa S. Hassan_2026 | Levofloxacin | -0.25 | 361.37 | 1.65 | 2.1 | 0.7 | 1.4 | 2.5043 | Cu | Fe | co-precipitation | 5 | 70 | 24 | 7.8 | 1.132539452 | 105 | 0.28 | 9.7 | 6.1 | 6 | 25 | 1.541666667 | 2 | 150 | 60.21 | 29.58 | 60.21 | 80.28%
Asmaa S. Hassan_2026 | Levofloxacin | -0.25 | 361.37 | 1.65 | 2.1 | 0.7 | 1.4 | 2.5043 | Cu | Fe | co-precipitation | 5 | 70 | 24 | 7.8 | 1.132539452 | 105 | 0.28 | 9.7 | 6.1 | 3 | 25 | 0.08333333333 | 2 | 150 | 17.0925 | 115.815 | 17.0925 | 22.79%
Asmaa S. Hassan_2026 | Levofloxacin | -0.25 | 361.37 | 1.65 | 2.1 | 0.7 | 1.4 | 2.5043 | Cu | Fe | co-precipitation | 5 | 70 | 24 | 7.8 | 1.132539452 | 105 | 0.28 | 9.7 | 6.1 | 9 | 25 | 0.08333333333 | 2 | 150 | 20.9775 | 108.045 | 20.9775 | 27.97%
Asmaa S. Hassan_2026 | Levofloxacin | -0.25 | 361.37 | 1.65 | 2.1 | 0.7 | 1.4 | 2.5043 | Cu | Fe | co-precipitation | 5 | 70 | 24 | 7.8 | 1.132539452 | 105 | 0.28 | 9.7 | 6.1 | 6 | 25 | 3 | 0.4 | 150 | 51.705 | 46.59 | 51.705 | 68.94%
Asmaa S. Hassan_2026 | Levofloxacin | -0.25 | 361.37 | 1.65 | 2.1 | 0.7 | 1.4 | 2.5043 | Cu | Fe | co-precipitation | 5 | 70 | 24 | 7.8 | 1.132539452 | 105 | 0.28 | 9.7 | 6.1 | 6 | 25 | 1.541666667 | 2 | 150 | 60.135 | 29.73 | 60.135 | 80.18%
Asmaa S. Hassan_2026 | Levofloxacin | -0.25 | 361.37 | 1.65 | 2.1 | 0.7 | 1.4 | 2.5043 | Cu | Fe | co-precipitation | 5 | 70 | 24 | 7.8 | 1.132539452 | 105 | 0.28 | 9.7 | 6.1 | 9 | 25 | 3 | 2 | 150 | 36.8925 | 76.215 | 36.8925 | 49.19%
Asmaa S. Hassan_2026 | Levofloxacin | -0.25 | 361.37 | 1.65 | 2.1 | 0.7 | 1.4 | 2.5043 | Cu | Fe | co-precipitation | 5 | 70 | 24 | 7.8 | 1.132539452 | 105 | 0.28 | 9.7 | 6.1 | 3 | 25 | 1.541666667 | 0.4 | 150 | 14.46 | 121.08 | 14.46 | 19.28%
Asmaa S. Hassan_2026 | Levofloxacin | -0.25 | 361.37 | 1.65 | 2.1 | 0.7 | 1.4 | 2.5043 | Cu | Fe | co-precipitation | 5 | 70 | 24 | 7.8 | 1.132539452 | 105 | 0.28 | 9.7 | 6.1 | 6 | 25 | 3 | 3.6 | 150 | 65.3625 | 19.275 | 65.3625 | 87.15%
Asmaa S. Hassan_2026 | Levofloxacin | -0.25 | 361.37 | 1.65 | 2.1 | 0.7 | 1.4 | 2.5043 | Cu | Fe | co-precipitation | 5 | 70 | 24 | 7.8 | 1.132539452 | 105 | 0.28 | 9.7 | 6.1 | 6 | 25 | 0.08333333333 | 3.6 | 150 | 42.135 | 65.73 | 42.135 | 56.18%
Asmaa S. Hassan_2026 | Levofloxacin | -0.25 | 361.37 | 1.65 | 2.1 | 0.7 | 1.4 | 2.5043 | Cu | Fe | co-precipitation | 5 | 70 | 24 | 7.8 | 1.132539452 | 105 | 0.28 | 9.7 | 6.1 | 3 | 25 | 1.541666667 | 3.6 | 150 | 30.69 | 88.62 | 30.69 | 40.92%
Asmaa S. Hassan_2026 | Levofloxacin | -0.25 | 361.37 | 1.65 | 2.1 | 0.7 | 1.4 | 2.5043 | Cu | Fe | co-precipitation | 5 | 70 | 24 | 7.8 | 1.132539452 | 105 | 0.28 | 9.7 | 6.1 | 9 | 25 | 1.541666667 | 3.6 | 150 | 33.135 | 83.73 | 33.135 | 44.18%
Asmaa S. Hassan_2026 | Levofloxacin | -0.25 | 361.37 | 1.65 | 2.1 | 0.7 | 1.4 | 2.5043 | Cu | Fe | co-precipitation | 5 | 70 | 24 | 7.8 | 1.132539452 | 105 | 0.28 | 9.7 | 6.1 | 3 | 25 | 3 | 2 | 150 | 35.94 | 78.12 | 35.94 | 47.92%
Asmaa S. Hassan_2026 | Levofloxacin | -0.25 | 361.37 | 1.65 | 2.1 | 0.7 | 1.4 | 2.5043 | Cu | Fe | co-precipitation | 5 | 70 | 24 | 7.8 | 1.132539452 | 105 | 0.28 | 9.7 | 6.1 | 6 | 25 | 0.08333333 | 1 | 150 | 2.2 | 147.8 | 4.1 | 1.467%
Asmaa S. Hassan_2026 | Levofloxacin | -0.25 | 361.37 | 1.65 | 2.1 | 0.7 | 1.4 | 2.5043 | Cu | Fe | co-precipitation | 5 | 70 | 24 | 7.8 | 1.132539452 | 105 | 0.28 | 9.7 | 6.1 | 6 | 25 | 0.1666667 | 1 | 150 | 2.5 | 147.5 | 4.1 | 1.667%
Asmaa S. Hassan_2026 | Levofloxacin | -0.25 | 361.37 | 1.65 | 2.1 | 0.7 | 1.4 | 2.5043 | Cu | Fe | co-precipitation | 5 | 70 | 24 | 7.8 | 1.132539452 | 105 | 0.28 | 9.7 | 6.1 | 6 | 25 | 0.25 | 1 | 150 | 3.1 | 146.9 | 4.1 | 2.067%
Asmaa S. Hassan_2026 | Levofloxacin | -0.25 | 361.37 | 1.65 | 2.1 | 0.7 | 1.4 | 2.5043 | Cu | Fe | co-precipitation | 5 | 70 | 24 | 7.8 | 1.132539452 | 105 | 0.28 | 9.7 | 6.1 | 6 | 25 | 0.3333333 | 1 | 150 | 4.1 | 145.9 | 4.1 | 2.733%
Asmaa S. Hassan_2026 | Levofloxacin | -0.25 | 361.37 | 1.65 | 2.1 | 0.7 | 1.4 | 2.5043 | Cu | Fe | co-precipitation | 5 | 70 | 24 | 7.8 | 1.132539452 | 105 | 0.28 | 9.7 | 6.1 | 6 | 25 | 0.5 | 1 | 150 | 4.1 | 145.9 | 4.1 | 2.733%
Asmaa S. Hassan_2026 | Levofloxacin | -0.25 | 361.37 | 1.65 | 2.1 | 0.7 | 1.4 | 2.5043 | Cu | Fe | co-precipitation | 5 | 70 | 24 | 7.8 | 1.132539452 | 105 | 0.28 | 9.7 | 6.1 | 6 | 25 | 1 | 1 | 150 | 4.1 | 145.9 | 4.1 | 2.733%
Asmaa S. Hassan_2026 | Levofloxacin | -0.25 | 361.37 | 1.65 | 2.1 | 0.7 | 1.4 | 2.5043 | Cu | Fe | co-precipitation | 5 | 70 | 24 | 7.8 | 1.132539452 | 105 | 0.28 | 9.7 | 6.1 | 6 | 25 | 1.5 | 1 | 150 | 4.2 | 145.8 | 4.1 | 2.8%
Asmaa S. Hassan_2026 | Levofloxacin | -0.25 | 361.37 | 1.65 | 2.1 | 0.7 | 1.4 | 2.5043 | Cu | Fe | co-precipitation | 5 | 70 | 24 | 7.8 | 1.132539452 | 105 | 0.28 | 9.7 | 6.1 | 6 | 25 | 2 | 1 | 150 | 4.1 | 145.9 | 4.1 | 2.733%
Chaerin Park_2025 | Ciprofloxacin | 0.28 | 331.34 | 2.2 | 2.34 | 0.7 | 2.52 | 2.3047 | Mg | Al | co-precipitation | 3 | 80 | 12 | 11.4 | 0.7755758568 | 119.18 | 0.38 | 13.1 | 10.52 | 4 | 25 | 24 | 0.2 | 100 | 175 | 65 | 175 | 35%
Chaerin Park_2025 | Ciprofloxacin | 0.28 | 331.34 | 2.2 | 2.34 | 0.7 | 2.52 | 2.3047 | Mg | Al | co-precipitation | 3 | 80 | 12 | 11.4 | 0.7755758568 | 119.18 | 0.38 | 13.1 | 10.52 | 6 | 25 | 24 | 0.2 | 100 | 380 | 24 | 380 | 76%
Chaerin Park_2025 | Ciprofloxacin | 0.28 | 331.34 | 2.2 | 2.34 | 0.7 | 2.52 | 2.3047 | Mg | Al | co-precipitation | 3 | 80 | 12 | 11.4 | 0.7755758568 | 119.18 | 0.38 | 13.1 | 10.52 | 8 | 25 | 24 | 0.2 | 100 | 400 | 20 | 400 | 80%
Chaerin Park_2025 | Ciprofloxacin | 0.28 | 331.34 | 2.2 | 2.34 | 0.7 | 2.52 | 2.3047 | Mg | Al | co-precipitation | 3 | 80 | 12 | 11.4 | 0.7755758568 | 119.18 | 0.38 | 13.1 | 10.52 | 10 | 25 | 24 | 0.2 | 100 | 325 | 35 | 325 | 65%
Chaerin Park_2025 | Ciprofloxacin | 0.28 | 331.34 | 2.2 | 2.34 | 0.7 | 2.52 | 2.3047 | Mg | Al | co-precipitation | 3 | 80 | 12 | 11.4 | 0.7755758568 | 119.18 | 0.38 | 13.1 | 10.52 | 5 | 25 | 24 | 0.2 | 30 | 25 | 25 | 25 | 16.67%
Chaerin Park_2025 | Ciprofloxacin | 0.28 | 331.34 | 2.2 | 2.34 | 0.7 | 2.52 | 2.3047 | Mg | Al | co-precipitation | 3 | 80 | 12 | 11.4 | 0.7755758568 | 119.18 | 0.38 | 13.1 | 10.52 | 5 | 25 | 24 | 0.2 | 58 | 90 | 40 | 90 | 31.03%
Chaerin Park_2025 | Ciprofloxacin | 0.28 | 331.34 | 2.2 | 2.34 | 0.7 | 2.52 | 2.3047 | Mg | Al | co-precipitation | 3 | 80 | 12 | 11.4 | 0.7755758568 | 119.18 | 0.38 | 13.1 | 10.52 | 5 | 25 | 24 | 0.2 | 109 | 95 | 90 | 95 | 17.43%
Chaerin Park_2025 | Ciprofloxacin | 0.28 | 331.34 | 2.2 | 2.34 | 0.7 | 2.52 | 2.3047 | Mg | Al | co-precipitation | 3 | 80 | 12 | 11.4 | 0.7755758568 | 119.18 | 0.38 | 13.1 | 10.52 | 5 | 25 | 24 | 0.2 | 150 | 100 | 130 | 100 | 13.33%
Chaerin Park_2025 | Ciprofloxacin | 0.28 | 331.34 | 2.2 | 2.34 | 0.7 | 2.52 | 2.3047 | Mg | Al | co-precipitation | 3 | 80 | 12 | 11.4 | 0.7755758568 | 119.18 | 0.38 | 13.1 | 10.52 | 5 | 25 | 24 | 0.2 | 210 | 100 | 190 | 100 | 9.524%
Chaerin Park_2025 | Ciprofloxacin | 0.28 | 331.34 | 2.2 | 2.34 | 0.7 | 2.52 | 2.3047 | Mg | Al | co-precipitation | 3 | 80 | 12 | 11.4 | 0.7755758568 | 119.18 | 0.38 | 13.1 | 10.52 | 5 | 25 | 24 | 0.2 | 310 | 100 | 290 | 100 | 6.452%
Chaerin Park_2025 | Ciprofloxacin | 0.28 | 331.34 | 2.2 | 2.34 | 0.7 | 2.52 | 2.3047 | Mg | Al | co-precipitation | 3 | 80 | 12 | 11.4 | 0.7755758568 | 119.18 | 0.38 | 13.1 | 10.52 | 5 | 25 | 0.01666666667 | 0.2 | 50 | 25 | 45 | 91.74 | 10%
Chaerin Park_2025 | Ciprofloxacin | 0.28 | 331.34 | 2.2 | 2.34 | 0.7 | 2.52 | 2.3047 | Mg | Al | co-precipitation | 3 | 80 | 12 | 11.4 | 0.7755758568 | 119.18 | 0.38 | 13.1 | 10.52 | 5 | 25 | 0.03333333333 | 0.2 | 50 | 50 | 40 | 91.74 | 20%
Chaerin Park_2025 | Ciprofloxacin | 0.28 | 331.34 | 2.2 | 2.34 | 0.7 | 2.52 | 2.3047 | Mg | Al | co-precipitation | 3 | 80 | 12 | 11.4 | 0.7755758568 | 119.18 | 0.38 | 13.1 | 10.52 | 5 | 25 | 0.1666666667 | 0.2 | 50 | 55 | 39 | 91.74 | 22%
Chaerin Park_2025 | Ciprofloxacin | 0.28 | 331.34 | 2.2 | 2.34 | 0.7 | 2.52 | 2.3047 | Mg | Al | co-precipitation | 3 | 80 | 12 | 11.4 | 0.7755758568 | 119.18 | 0.38 | 13.1 | 10.52 | 5 | 25 | 0.3333333333 | 0.2 | 50 | 60 | 38 | 91.74 | 24%
Chaerin Park_2025 | Ciprofloxacin | 0.28 | 331.34 | 2.2 | 2.34 | 0.7 | 2.52 | 2.3047 | Mg | Al | co-precipitation | 3 | 80 | 12 | 11.4 | 0.7755758568 | 119.18 | 0.38 | 13.1 | 10.52 | 5 | 25 | 0.4166666667 | 0.2 | 50 | 65 | 37 | 91.74 | 26%
Chaerin Park_2025 | Ciprofloxacin | 0.28 | 331.34 | 2.2 | 2.34 | 0.7 | 2.52 | 2.3047 | Mg | Al | co-precipitation | 3 | 80 | 12 | 11.4 | 0.7755758568 | 119.18 | 0.38 | 13.1 | 10.52 | 5 | 25 | 1.666666667 | 0.2 | 50 | 75 | 35 | 91.74 | 30%
Chaerin Park_2025 | Ciprofloxacin | 0.28 | 331.34 | 2.2 | 2.34 | 0.7 | 2.52 | 2.3047 | Mg | Al | co-precipitation | 3 | 80 | 12 | 11.4 | 0.7755758568 | 119.18 | 0.38 | 13.1 | 10.52 | 5 | 25 | 2.083333333 | 0.2 | 50 | 85 | 33 | 91.74 | 34%
Chaerin Park_2025 | Ciprofloxacin | 0.28 | 331.34 | 2.2 | 2.34 | 0.7 | 2.52 | 2.3047 | Mg | Al | co-precipitation | 3 | 80 | 12 | 11.4 | 0.7755758568 | 119.18 | 0.38 | 13.1 | 10.52 | 5 | 25 | 4.166666667 | 0.2 | 50 | 90 | 32 | 91.74 | 36%
Chaerin Park_2025 | Ciprofloxacin | 0.28 | 331.34 | 2.2 | 2.34 | 0.7 | 2.52 | 2.3047 | Mg | Al | co-precipitation | 3 | 80 | 12 | 11.4 | 0.7755758568 | 119.18 | 0.38 | 13.1 | 10.52 | 5 | 25 | 6.25 | 0.2 | 50 | 91.74 | 31.652 | 91.74 | 36.7%
Chaerin Park_2025 | Ciprofloxacin | 0.28 | 331.34 | 2.2 | 2.34 | 0.7 | 2.52 | 2.3047 | Mg | Al | co-precipitation | 3 | 80 | 12 | 11.4 | 0.7755758568 | 119.18 | 0.38 | 13.1 | 10.52 | 5 | 25 | 12.5 | 0.2 | 50 | 91.74 | 31.652 | 91.74 | 36.7%
Chaerin Park_2025 | Ciprofloxacin | 0.28 | 331.34 | 2.2 | 2.34 | 0.7 | 2.52 | 2.3047 | Mg | Al | co-precipitation | 3 | 80 | 12 | 11.4 | 0.7755758568 | 119.18 | 0.38 | 13.1 | 10.52 | 5 | 25 | 21.66666667 | 0.2 | 50 | 60 | 38 | 91.74 | 24%
Chaerin Park_2025 | Ciprofloxacin | 0.28 | 331.34 | 2.2 | 2.34 | 0.7 | 2.52 | 2.3047 | Mg | Al | co-precipitation | 3 | 80 | 12 | 11.4 | 0.7755758568 | 119.18 | 0.38 | 13.1 | 10.52 | 5 | 25 | 24 | 0.2 | 50 | 91.74 | 31.652 | 91.74 | 36.7%
Chaerin Park_2025 | Ciprofloxacin | 0.28 | 331.34 | 2.2 | 2.34 | 0.7 | 2.52 | 2.3047 | Mg | Al | co-precipitation | 3 | 80 | 12 | 35.2 | 0.2547542012 | 214.82 | 0.95 | 14.1 | 11.56 | 4 | 25 | 24 | 0.2 | 100 | 500 | 0 | 500 | 100%
Chaerin Park_2025 | Ciprofloxacin | 0.28 | 331.34 | 2.2 | 2.34 | 0.7 | 2.52 | 2.3047 | Mg | Al | co-precipitation | 3 | 80 | 12 | 35.2 | 0.2547542012 | 214.82 | 0.95 | 14.1 | 11.56 | 6 | 25 | 24 | 0.2 | 100 | 490 | 2 | 490 | 98%
Chaerin Park_2025 | Ciprofloxacin | 0.28 | 331.34 | 2.2 | 2.34 | 0.7 | 2.52 | 2.3047 | Mg | Al | co-precipitation | 3 | 80 | 12 | 35.2 | 0.2547542012 | 214.82 | 0.95 | 14.1 | 11.56 | 8 | 25 | 24 | 0.2 | 100 | 400 | 20 | 400 | 80%
Chaerin Park_2025 | Ciprofloxacin | 0.28 | 331.34 | 2.2 | 2.34 | 0.7 | 2.52 | 2.3047 | Mg | Al | co-precipitation | 3 | 80 | 12 | 35.2 | 0.2547542012 | 214.82 | 0.95 | 14.1 | 11.56 | 10 | 25 | 24 | 0.2 | 100 | 350 | 30 | 350 | 70%
Chaerin Park_2025 | Ciprofloxacin | 0.28 | 331.34 | 2.2 | 2.34 | 0.7 | 2.52 | 2.3047 | Mg | Al | co-precipitation | 3 | 80 | 12 | 35.2 | 0.2547542012 | 214.82 | 0.95 | 14.1 | 11.56 | 5 | 25 | 24 | 0.2 | 20 | 50 | 10 | 50 | 50%
Chaerin Park_2025 | Ciprofloxacin | 0.28 | 331.34 | 2.2 | 2.34 | 0.7 | 2.52 | 2.3047 | Mg | Al | co-precipitation | 3 | 80 | 12 | 35.2 | 0.2547542012 | 214.82 | 0.95 | 14.1 | 11.56 | 5 | 25 | 24 | 0.2 | 33 | 90 | 15 | 90 | 54.55%
Chaerin Park_2025 | Ciprofloxacin | 0.28 | 331.34 | 2.2 | 2.34 | 0.7 | 2.52 | 2.3047 | Mg | Al | co-precipitation | 3 | 80 | 12 | 35.2 | 0.2547542012 | 214.82 | 0.95 | 14.1 | 11.56 | 5 | 25 | 24 | 0.2 | 61 | 180 | 25 | 180 | 59.02%
Chaerin Park_2025 | Ciprofloxacin | 0.28 | 331.34 | 2.2 | 2.34 | 0.7 | 2.52 | 2.3047 | Mg | Al | co-precipitation | 3 | 80 | 12 | 35.2 | 0.2547542012 | 214.82 | 0.95 | 14.1 | 11.56 | 5 | 25 | 24 | 0.2 | 107 | 310 | 45 | 310 | 57.94%
Chaerin Park_2025 | Ciprofloxacin | 0.28 | 331.34 | 2.2 | 2.34 | 0.7 | 2.52 | 2.3047 | Mg | Al | co-precipitation | 3 | 80 | 12 | 35.2 | 0.2547542012 | 214.82 | 0.95 | 14.1 | 11.56 | 5 | 25 | 24 | 0.2 | 150 | 500 | 50 | 500 | 66.67%
Chaerin Park_2025 | Ciprofloxacin | 0.28 | 331.34 | 2.2 | 2.34 | 0.7 | 2.52 | 2.3047 | Mg | Al | co-precipitation | 3 | 80 | 12 | 35.2 | 0.2547542012 | 214.82 | 0.95 | 14.1 | 11.56 | 5 | 25 | 24 | 0.2 | 213 | 590 | 95 | 590 | 55.4%
Chaerin Park_2025 | Ciprofloxacin | 0.28 | 331.34 | 2.2 | 2.34 | 0.7 | 2.52 | 2.3047 | Mg | Al | co-precipitation | 3 | 80 | 12 | 35.2 | 0.2547542012 | 214.82 | 0.95 | 14.1 | 11.56 | 5 | 25 | 24 | 0.2 | 315 | 650 | 185 | 650 | 41.27%
Chaerin Park_2025 | Ciprofloxacin | 0.28 | 331.34 | 2.2 | 2.34 | 0.7 | 2.52 | 2.3047 | Mg | Al | co-precipitation | 3 | 80 | 12 | 35.2 | 0.2547542012 | 214.82 | 0.95 | 14.1 | 11.56 | 5 | 25 | 0.01666666667 | 0.2 | 50 | 45 | 41 | 238.1 | 18%
Chaerin Park_2025 | Ciprofloxacin | 0.28 | 331.34 | 2.2 | 2.34 | 0.7 | 2.52 | 2.3047 | Mg | Al | co-precipitation | 3 | 80 | 12 | 35.2 | 0.2547542012 | 214.82 | 0.95 | 14.1 | 11.56 | 5 | 25 | 0.03333333333 | 0.2 | 50 | 50 | 40 | 238.1 | 20%
Chaerin Park_2025 | Ciprofloxacin | 0.28 | 331.34 | 2.2 | 2.34 | 0.7 | 2.52 | 2.3047 | Mg | Al | co-precipitation | 3 | 80 | 12 | 35.2 | 0.2547542012 | 214.82 | 0.95 | 14.1 | 11.56 | 5 | 25 | 0.08333333333 | 0.2 | 50 | 75 | 35 | 238.1 | 30%
Chaerin Park_2025 | Ciprofloxacin | 0.28 | 331.34 | 2.2 | 2.34 | 0.7 | 2.52 | 2.3047 | Mg | Al | co-precipitation | 3 | 80 | 12 | 35.2 | 0.2547542012 | 214.82 | 0.95 | 14.1 | 11.56 | 5 | 25 | 0.1666666667 | 0.2 | 50 | 85 | 33 | 238.1 | 34%
Chaerin Park_2025 | Ciprofloxacin | 0.28 | 331.34 | 2.2 | 2.34 | 0.7 | 2.52 | 2.3047 | Mg | Al | co-precipitation | 3 | 80 | 12 | 35.2 | 0.2547542012 | 214.82 | 0.95 | 14.1 | 11.56 | 5 | 25 | 0.3333333333 | 0.2 | 50 | 125 | 25 | 238.1 | 50%
Chaerin Park_2025 | Ciprofloxacin | 0.28 | 331.34 | 2.2 | 2.34 | 0.7 | 2.52 | 2.3047 | Mg | Al | co-precipitation | 3 | 80 | 12 | 35.2 | 0.2547542012 | 214.82 | 0.95 | 14.1 | 11.56 | 5 | 25 | 0.4166666667 | 0.2 | 50 | 210 | 8 | 238.1 | 84%
Chaerin Park_2025 | Ciprofloxacin | 0.28 | 331.34 | 2.2 | 2.34 | 0.7 | 2.52 | 2.3047 | Mg | Al | co-precipitation | 3 | 80 | 12 | 35.2 | 0.2547542012 | 214.82 | 0.95 | 14.1 | 11.56 | 5 | 25 | 1.666666667 | 0.2 | 50 | 230 | 4 | 238.1 | 92%
Chaerin Park_2025 | Ciprofloxacin | 0.28 | 331.34 | 2.2 | 2.34 | 0.7 | 2.52 | 2.3047 | Mg | Al | co-precipitation | 3 | 80 | 12 | 35.2 | 0.2547542012 | 214.82 | 0.95 | 14.1 | 11.56 | 5 | 25 | 2.083333333 | 0.2 | 50 | 238.1 | 2.38 | 238.1 | 95.24%
Chaerin Park_2025 | Ciprofloxacin | 0.28 | 331.34 | 2.2 | 2.34 | 0.7 | 2.52 | 2.3047 | Mg | Al | co-precipitation | 3 | 80 | 12 | 35.2 | 0.2547542012 | 214.82 | 0.95 | 14.1 | 11.56 | 5 | 25 | 4.166666667 | 0.2 | 50 | 238.1 | 2.38 | 238.1 | 95.24%
Chaerin Park_2025 | Ciprofloxacin | 0.28 | 331.34 | 2.2 | 2.34 | 0.7 | 2.52 | 2.3047 | Mg | Al | co-precipitation | 3 | 80 | 12 | 35.2 | 0.2547542012 | 214.82 | 0.95 | 14.1 | 11.56 | 5 | 25 | 6.25 | 0.2 | 50 | 238.1 | 2.38 | 238.1 | 95.24%
Chaerin Park_2025 | Ciprofloxacin | 0.28 | 331.34 | 2.2 | 2.34 | 0.7 | 2.52 | 2.3047 | Mg | Al | co-precipitation | 3 | 80 | 12 | 35.2 | 0.2547542012 | 214.82 | 0.95 | 14.1 | 11.56 | 5 | 25 | 12.5 | 0.2 | 50 | 238.1 | 2.38 | 238.1 | 95.24%
Chaerin Park_2025 | Ciprofloxacin | 0.28 | 331.34 | 2.2 | 2.34 | 0.7 | 2.52 | 2.3047 | Mg | Al | co-precipitation | 3 | 80 | 12 | 35.2 | 0.2547542012 | 214.82 | 0.95 | 14.1 | 11.56 | 5 | 25 | 21.66666667 | 0.2 | 50 | 35 | 43 | 238.1 | 14%
Chaerin Park_2025 | Ciprofloxacin | 0.28 | 331.34 | 2.2 | 2.34 | 0.7 | 2.52 | 2.3047 | Mg | Al | co-precipitation | 3 | 80 | 12 | 35.2 | 0.2547542012 | 214.82 | 0.95 | 14.1 | 11.56 | 5 | 25 | 24 | 0.2 | 50 | 238.1 | 2.38 | 238.1 | 95.24%
Samar M․ Mahgouba_2025 | Delafloxacin | 1.7 | 440.4 | 1.8 | 2.2 | 0.8 | 1.1 | 3.3 | CoZn | Fe | co-precipitation | 6 | 70 | 24 | 11.3 | 0.782416802 | 206.63 |  | 5.3917 | 7.8 | 5 | 25 | 24 | 1 | 100 | 81.2 | 18.8 | 81.2 | 81.2%
Samar M․ Mahgouba_2025 | Delafloxacin | 1.7 | 440.4 | 1.8 | 2.2 | 0.8 | 1.1 | 3.3 | CoZn | Fe | co-precipitation | 6 | 70 | 24 | 11.3 | 0.782416802 | 206.63 |  | 5.3917 | 7.8 | 6 | 25 | 24 | 1 | 100 | 85 | 15 | 85 | 85%
Samar M․ Mahgouba_2025 | Delafloxacin | 1.7 | 440.4 | 1.8 | 2.2 | 0.8 | 1.1 | 3.3 | CoZn | Fe | co-precipitation | 6 | 70 | 24 | 11.3 | 0.782416802 | 206.63 |  | 5.3917 | 7.8 | 7 | 25 | 24 | 1 | 100 | 93 | 7 | 93 | 93%
Samar M․ Mahgouba_2025 | Delafloxacin | 1.7 | 440.4 | 1.8 | 2.2 | 0.8 | 1.1 | 3.3 | CoZn | Fe | co-precipitation | 6 | 70 | 24 | 11.3 | 0.782416802 | 206.63 |  | 5.3917 | 7.8 | 8 | 25 | 24 | 1 | 100 | 90 | 10 | 90 | 90%
Samar M․ Mahgouba_2025 | Delafloxacin | 1.7 | 440.4 | 1.8 | 2.2 | 0.8 | 1.1 | 3.3 | CoZn | Fe | co-precipitation | 6 | 70 | 24 | 11.3 | 0.782416802 | 206.63 |  | 5.3917 | 7.8 | 9 | 25 | 24 | 1 | 100 | 88.4 | 11.6 | 88.4 | 88.4%
Samar M․ Mahgouba_2025 | Delafloxacin | 1.7 | 440.4 | 1.8 | 2.2 | 0.8 | 1.1 | 3.3 | CoZn | Fe | co-precipitation | 6 | 70 | 24 | 11.3 | 0.782416802 | 206.63 |  | 5.3917 | 7.8 | 7 | 30 | 1 | 0.6 | 100 | 40 | 76 | 40 | 24%
Samar M․ Mahgouba_2025 | Delafloxacin | 1.7 | 440.4 | 1.8 | 2.2 | 0.8 | 1.1 | 3.3 | CoZn | Fe | co-precipitation | 6 | 70 | 24 | 11.3 | 0.782416802 | 206.63 |  | 5.3917 | 7.8 | 7 | 30 | 1 | 1 | 100 | 40 | 60 | 40 | 40%
Samar M․ Mahgouba_2025 | Delafloxacin | 1.7 | 440.4 | 1.8 | 2.2 | 0.8 | 1.1 | 3.3 | CoZn | Fe | co-precipitation | 6 | 70 | 24 | 11.3 | 0.782416802 | 206.63 |  | 5.3917 | 7.8 | 7 | 30 | 1 | 1.4 | 100 | 42.85714286 | 40 | 42.85714286 | 60%
Samar M․ Mahgouba_2025 | Delafloxacin | 1.7 | 440.4 | 1.8 | 2.2 | 0.8 | 1.1 | 3.3 | CoZn | Fe | co-precipitation | 6 | 70 | 24 | 11.3 | 0.782416802 | 206.63 |  | 5.3917 | 7.8 | 7 | 30 | 1 | 2 | 100 | 36 | 28 | 36 | 72%
Samar M․ Mahgouba_2025 | Delafloxacin | 1.7 | 440.4 | 1.8 | 2.2 | 0.8 | 1.1 | 3.3 | CoZn | Fe | co-precipitation | 6 | 70 | 24 | 11.3 | 0.782416802 | 206.63 |  | 5.3917 | 7.8 | 7 | 30 | 1 | 4 | 100 | 21.5 | 14 | 21.5 | 86%
Samar M․ Mahgouba_2025 | Delafloxacin | 1.7 | 440.4 | 1.8 | 2.2 | 0.8 | 1.1 | 3.3 | CoZn | Fe | co-precipitation | 6 | 70 | 24 | 11.3 | 0.782416802 | 206.63 |  | 5.3917 | 7.8 | 7 | 30 | 1 | 6 | 100 | 14.33333333 | 14 | 14.33333333 | 86%
Samar M․ Mahgouba_2025 | Delafloxacin | 1.7 | 440.4 | 1.8 | 2.2 | 0.8 | 1.1 | 3.3 | CoZn | Fe | co-precipitation | 6 | 70 | 24 | 11.3 | 0.782416802 | 206.63 |  | 5.3917 | 7.8 | 7 | 15 | 24 | 4 | 100 | 19.6 | 21.6 | 19.6 | 78.4%
Samar M․ Mahgouba_2025 | Delafloxacin | 1.7 | 440.4 | 1.8 | 2.2 | 0.8 | 1.1 | 3.3 | CoZn | Fe | co-precipitation | 6 | 70 | 24 | 11.3 | 0.782416802 | 206.63 |  | 5.3917 | 7.8 | 7 | 25 | 24 | 4 | 100 | 21.4 | 14.4 | 21.4 | 85.6%
Samar M․ Mahgouba_2025 | Delafloxacin | 1.7 | 440.4 | 1.8 | 2.2 | 0.8 | 1.1 | 3.3 | CoZn | Fe | co-precipitation | 6 | 70 | 24 | 11.3 | 0.782416802 | 206.63 |  | 5.3917 | 7.8 | 7 | 30 | 24 | 4 | 100 | 22 | 12 | 22 | 88%
Samar M․ Mahgouba_2025 | Delafloxacin | 1.7 | 440.4 | 1.8 | 2.2 | 0.8 | 1.1 | 3.3 | CoZn | Fe | co-precipitation | 6 | 70 | 24 | 11.3 | 0.782416802 | 206.63 |  | 5.3917 | 7.8 | 7 | 35 | 24 | 4 | 100 | 22.5 | 10 | 22.5 | 90%
Samar M․ Mahgouba_2025 | Delafloxacin | 1.7 | 440.4 | 1.8 | 2.2 | 0.8 | 1.1 | 3.3 | CoZn | Fe | co-precipitation | 6 | 70 | 24 | 11.3 | 0.782416802 | 206.63 |  | 5.3917 | 7.8 | 7 | 40 | 24 | 4 | 100 | 23 | 8 | 23 | 92%
Samar M․ Mahgouba_2025 | Delafloxacin | 1.7 | 440.4 | 1.8 | 2.2 | 0.8 | 1.1 | 3.3 | CoZn | Fe | co-precipitation | 6 | 70 | 24 | 11.3 | 0.782416802 | 206.63 |  | 5.3917 | 7.8 | 7 | 25 | 1.5 | 4 | 100 | 45 | 55 | 60 | 45%
Samar M․ Mahgouba_2025 | Delafloxacin | 1.7 | 440.4 | 1.8 | 2.2 | 0.8 | 1.1 | 3.3 | CoZn | Fe | co-precipitation | 6 | 70 | 24 | 11.3 | 0.782416802 | 206.63 |  | 5.3917 | 7.8 | 7 | 25 | 2 | 4 | 100 | 56 | 44 | 60 | 56%
Samar M․ Mahgouba_2025 | Delafloxacin | 1.7 | 440.4 | 1.8 | 2.2 | 0.8 | 1.1 | 3.3 | CoZn | Fe | co-precipitation | 6 | 70 | 24 | 11.3 | 0.782416802 | 206.63 |  | 5.3917 | 7.8 | 7 | 25 | 4.166666667 | 4 | 100 | 60 | 40 | 60 | 60%
Samar M․ Mahgouba_2025 | Delafloxacin | 1.7 | 440.4 | 1.8 | 2.2 | 0.8 | 1.1 | 3.3 | CoZn | Fe | co-precipitation | 6 | 70 | 24 | 11.3 | 0.782416802 | 206.63 |  | 5.3917 | 7.8 | 7 | 25 | 6.5 | 4 | 100 | 60 | 40 | 60 | 60%
Samar M․ Mahgouba_2025 | Delafloxacin | 1.7 | 440.4 | 1.8 | 2.2 | 0.8 | 1.1 | 3.3 | CoZn | Fe | co-precipitation | 6 | 70 | 24 | 11.3 | 0.782416802 | 206.63 |  | 5.3917 | 7.8 | 7 | 25 | 8.333333333 | 4 | 100 | 60 | 40 | 60 | 60%
Samar M․ Mahgouba_2025 | Delafloxacin | 1.7 | 440.4 | 1.8 | 2.2 | 0.8 | 1.1 | 3.3 | CoZn | Fe | co-precipitation | 6 | 70 | 24 | 11.3 | 0.782416802 | 206.63 |  | 5.3917 | 7.8 | 7 | 25 | 11.83333333 | 4 | 100 | 60 | 40 | 60 | 60%
Samar M․ Mahgouba_2025 | Delafloxacin | 1.7 | 440.4 | 1.8 | 2.2 | 0.8 | 1.1 | 3.3 | CoZn | Fe | co-precipitation | 6 | 70 | 24 | 11.3 | 0.782416802 | 206.63 |  | 5.3917 | 7.8 | 7 | 25 | 24.16666667 | 4 | 100 | 60 | 40 | 60 | 60%
Rehab Mahmoud_2024 | Moxifloxacin | -0.2 | 437.9 | 1.5 | 2 | 0.6 | 1.6 | 3 | ZnCo | Fe | co-precipitation | 4 | 50 | 24 | 11.3 | 0.782416802 | 155.9 | 0.264 | 8.416 | 6.75 | 3 | 25 | 1 | 0.4 | 100 | 87.5 | 65 | 87.5 | 35%
Rehab Mahmoud_2024 | Moxifloxacin | -0.2 | 437.9 | 1.5 | 2 | 0.6 | 1.6 | 3 | ZnCo | Fe | co-precipitation | 4 | 50 | 24 | 11.3 | 0.782416802 | 155.9 | 0.264 | 8.416 | 6.75 | 5 | 25 | 1 | 0.4 | 100 | 137.5 | 45 | 137.5 | 55%
Rehab Mahmoud_2024 | Moxifloxacin | -0.2 | 437.9 | 1.5 | 2 | 0.6 | 1.6 | 3 | ZnCo | Fe | co-precipitation | 4 | 50 | 24 | 11.3 | 0.782416802 | 155.9 | 0.264 | 8.416 | 6.75 | 7 | 25 | 1 | 0.4 | 100 | 162.5 | 35 | 162.5 | 65%
Rehab Mahmoud_2024 | Moxifloxacin | -0.2 | 437.9 | 1.5 | 2 | 0.6 | 1.6 | 3 | ZnCo | Fe | co-precipitation | 4 | 50 | 24 | 11.3 | 0.782416802 | 155.9 | 0.264 | 8.416 | 6.75 | 9 | 25 | 1 | 0.4 | 100 | 200 | 20 | 200 | 80%
Rehab Mahmoud_2024 | Moxifloxacin | -0.2 | 437.9 | 1.5 | 2 | 0.6 | 1.6 | 3 | ZnCo | Fe | co-precipitation | 4 | 50 | 24 | 11.3 | 0.782416802 | 155.9 | 0.264 | 8.416 | 6.75 | 11 | 25 | 1 | 0.4 | 100 | 62.5 | 75 | 62.5 | 25%
Rehab Mahmoud_2024 | Moxifloxacin | -0.2 | 437.9 | 1.5 | 2 | 0.6 | 1.6 | 3 | ZnCo | Fe | co-precipitation | 4 | 50 | 24 | 11.3 | 0.782416802 | 155.9 | 0.264 | 8.416 | 6.75 | 9 | 25 | 1 | 10 | 100 | 4.7 | 53 | 4.7 | 47%
Rehab Mahmoud_2024 | Moxifloxacin | -0.2 | 437.9 | 1.5 | 2 | 0.6 | 1.6 | 3 | ZnCo | Fe | co-precipitation | 4 | 50 | 24 | 11.3 | 0.782416802 | 155.9 | 0.264 | 8.416 | 6.75 | 9 | 25 | 1 | 20 | 100 | 3.75 | 25 | 3.75 | 75%
Rehab Mahmoud_2024 | Moxifloxacin | -0.2 | 437.9 | 1.5 | 2 | 0.6 | 1.6 | 3 | ZnCo | Fe | co-precipitation | 4 | 50 | 24 | 11.3 | 0.782416802 | 155.9 | 0.264 | 8.416 | 6.75 | 9 | 25 | 1 | 30 | 100 | 2.25 | 32.5 | 2.25 | 67.5%
Rehab Mahmoud_2024 | Moxifloxacin | -0.2 | 437.9 | 1.5 | 2 | 0.6 | 1.6 | 3 | ZnCo | Fe | co-precipitation | 4 | 50 | 24 | 11.3 | 0.782416802 | 155.9 | 0.264 | 8.416 | 6.75 | 9 | 25 | 1 | 40 | 100 | 1.325 | 47 | 1.325 | 53%
Rehab Mahmoud_2024 | Moxifloxacin | -0.2 | 437.9 | 1.5 | 2 | 0.6 | 1.6 | 3 | ZnCo | Fe | co-precipitation | 4 | 50 | 24 | 11.3 | 0.782416802 | 155.9 | 0.264 | 8.416 | 6.75 | 9 | 25 | 1 | 50 | 100 | 1 | 50 | 1 | 50%
Rehab Mahmoud_2024 | Moxifloxacin | -0.2 | 437.9 | 1.5 | 2 | 0.6 | 1.6 | 3 | ZnCo | Fe | co-precipitation | 4 | 50 | 24 | 11.3 | 0.782416802 | 155.9 | 0.264 | 8.416 | 6.75 | 9 | 25 | 0.08333333333 | 20 | 100 | 2.25 | 55 | 4.4 | 45%
Rehab Mahmoud_2024 | Moxifloxacin | -0.2 | 437.9 | 1.5 | 2 | 0.6 | 1.6 | 3 | ZnCo | Fe | co-precipitation | 4 | 50 | 24 | 11.3 | 0.782416802 | 155.9 | 0.264 | 8.416 | 6.75 | 9 | 25 | 0.25 | 20 | 100 | 3.25 | 35 | 4.4 | 65%
Rehab Mahmoud_2024 | Moxifloxacin | -0.2 | 437.9 | 1.5 | 2 | 0.6 | 1.6 | 3 | ZnCo | Fe | co-precipitation | 4 | 50 | 24 | 11.3 | 0.782416802 | 155.9 | 0.264 | 8.416 | 6.75 | 9 | 25 | 0.5 | 20 | 100 | 4 | 20 | 4.4 | 80%
Rehab Mahmoud_2024 | Moxifloxacin | -0.2 | 437.9 | 1.5 | 2 | 0.6 | 1.6 | 3 | ZnCo | Fe | co-precipitation | 4 | 50 | 24 | 11.3 | 0.782416802 | 155.9 | 0.264 | 8.416 | 6.75 | 9 | 25 | 0.75 | 20 | 100 | 4.2 | 16 | 4.4 | 84%
Rehab Mahmoud_2024 | Moxifloxacin | -0.2 | 437.9 | 1.5 | 2 | 0.6 | 1.6 | 3 | ZnCo | Fe | co-precipitation | 4 | 50 | 24 | 11.3 | 0.782416802 | 155.9 | 0.264 | 8.416 | 6.75 | 9 | 25 | 1 | 20 | 100 | 4.25 | 15 | 4.4 | 85%
Rehab Mahmoud_2024 | Moxifloxacin | -0.2 | 437.9 | 1.5 | 2 | 0.6 | 1.6 | 3 | ZnCo | Fe | co-precipitation | 4 | 50 | 24 | 11.3 | 0.782416802 | 155.9 | 0.264 | 8.416 | 6.75 | 9 | 25 | 1.166666667 | 20 | 100 | 4.3 | 14 | 4.4 | 86%
Rehab Mahmoud_2024 | Moxifloxacin | -0.2 | 437.9 | 1.5 | 2 | 0.6 | 1.6 | 3 | ZnCo | Fe | co-precipitation | 4 | 50 | 24 | 11.3 | 0.782416802 | 155.9 | 0.264 | 8.416 | 6.75 | 9 | 25 | 2 | 20 | 100 | 4.4 | 12 | 4.4 | 88%
Rehab Mahmoud_2024 | Moxifloxacin | -0.2 | 437.9 | 1.5 | 2 | 0.6 | 1.6 | 3 | ZnCo | Fe | co-precipitation | 4 | 50 | 24 | 11.3 | 0.782416802 | 155.9 | 0.264 | 8.416 | 6.75 | 9 | 25 | 2.5 | 20 | 100 | 4.4 | 12 | 4.4 | 88%
Rehab Mahmoud_2024 | Moxifloxacin | -0.2 | 437.9 | 1.5 | 2 | 0.6 | 1.6 | 3 | ZnCo | Fe | co-precipitation | 4 | 50 | 24 | 11.3 | 0.782416802 | 155.9 | 0.264 | 8.416 | 6.75 | 9 | 25 | 3 | 20 | 100 | 4.4 | 12 | 4.4 | 88%
Rehab Mahmoud_2024 | Moxifloxacin | -0.2 | 437.9 | 1.5 | 2 | 0.6 | 1.6 | 3 | ZnCo | Fe | co-precipitation | 4 | 50 | 24 | 11.3 | 0.782416802 | 155.9 | 0.264 | 8.416 | 6.75 | 9 | 25 | 1 | 20 | 21 | 37.5 | 6 | 37.5 | 71.43%
Rehab Mahmoud_2024 | Moxifloxacin | -0.2 | 437.9 | 1.5 | 2 | 0.6 | 1.6 | 3 | ZnCo | Fe | co-precipitation | 4 | 50 | 24 | 11.3 | 0.782416802 | 155.9 | 0.264 | 8.416 | 6.75 | 9 | 25 | 1 | 20 | 41 | 90 | 5 | 90 | 87.8%
Rehab Mahmoud_2024 | Moxifloxacin | -0.2 | 437.9 | 1.5 | 2 | 0.6 | 1.6 | 3 | ZnCo | Fe | co-precipitation | 4 | 50 | 24 | 11.3 | 0.782416802 | 155.9 | 0.264 | 8.416 | 6.75 | 9 | 25 | 1 | 20 | 90 | 195 | 12 | 195 | 86.67%
Rehab Mahmoud_2024 | Moxifloxacin | -0.2 | 437.9 | 1.5 | 2 | 0.6 | 1.6 | 3 | ZnCo | Fe | co-precipitation | 4 | 50 | 24 | 11.3 | 0.782416802 | 155.9 | 0.264 | 8.416 | 6.75 | 9 | 25 | 1 | 20 | 108 | 205 | 26 | 205 | 75.93%
Rehab Mahmoud_2024 | Moxifloxacin | -0.2 | 437.9 | 1.5 | 2 | 0.6 | 1.6 | 3 | ZnCo | Fe | co-precipitation | 4 | 50 | 24 | 11.3 | 0.782416802 | 155.9 | 0.264 | 8.416 | 6.75 | 9 | 25 | 1 | 20 | 123 | 210 | 39 | 210 | 68.29%
Rehab Mahmoud_2024 | Moxifloxacin | -0.2 | 437.9 | 1.5 | 2 | 0.6 | 1.6 | 3 | ZnCo | Fe | co-precipitation | 4 | 50 | 24 | 11.3 | 0.782416802 | 155.9 | 0.264 | 8.416 | 6.75 | 9 | 25 | 1 | 20 | 143 | 215 | 57 | 215 | 60.14%
Morgana Rosset_2019 | Diclofenac | 4.51 | 318.13 | 1.81 | 1.85 | 0.55 | 0.77 | 2.025 | Mg | Al | co-precipitation | 2 | 80 | 24 | 11.6 | 0.7622483917 | 127 | 0.244 | 3.9 |  | 10.8 | 25 | 1 | 0.5 | 10 | 11.8 | 4.1 | 11.8 | 59%
Morgana Rosset_2019 | Diclofenac | 4.51 | 318.13 | 1.81 | 1.85 | 0.55 | 0.77 | 2.025 | Mg | Al | co-precipitation | 2 | 80 | 24 | 11.6 | 0.7622483917 | 127 | 0.244 | 3.9 |  | 10.8 | 25 | 1 | 1 | 10 | 7 | 3 | 7 | 70%
Morgana Rosset_2019 | Diclofenac | 4.51 | 318.13 | 1.81 | 1.85 | 0.55 | 0.77 | 2.025 | Mg | Al | co-precipitation | 2 | 80 | 24 | 11.6 | 0.7622483917 | 127 | 0.244 | 3.9 |  | 10.8 | 25 | 1 | 1.5 | 10 | 5.333333333 | 2 | 5.333333333 | 80%
Morgana Rosset_2019 | Diclofenac | 4.51 | 318.13 | 1.81 | 1.85 | 0.55 | 0.77 | 2.025 | Mg | Al | co-precipitation | 2 | 80 | 24 | 11.6 | 0.7622483917 | 127 | 0.244 | 3.9 |  | 10.8 | 25 | 1 | 2 | 10 | 3.95 | 2.1 | 3.95 | 79%
Morgana Rosset_2019 | Diclofenac | 4.51 | 318.13 | 1.81 | 1.85 | 0.55 | 0.77 | 2.025 | Mg | Al | co-precipitation | 2 | 80 | 24 | 11.6 | 0.7622483917 | 127 | 0.244 | 3.9 |  | 10.8 | 25 | 1 | 6 | 10 | 1.316666667 | 2.1 | 1.316666667 | 79%
Morgana Rosset_2019 | Diclofenac | 4.51 | 318.13 | 1.81 | 1.85 | 0.55 | 0.77 | 2.025 | Mg | Al | co-precipitation | 2 | 80 | 24 | 11.6 | 0.7622483917 | 127 | 0.244 | 3.9 |  | 10.8 | 25 | 1 | 10 | 10 | 0.79 | 2.1 | 0.79 | 79%
Morgana Rosset_2019 | Diclofenac | 4.51 | 318.13 | 1.81 | 1.85 | 0.55 | 0.77 | 2.025 | Mg | Al | co-precipitation | 2 | 80 | 24 | 11.6 | 0.7622483917 | 127 | 0.244 | 3.9 |  | 10.8 | 25 | 0.08333333333 | 2 | 10 | 0.05 | 9.9 | 3.5 | 1%
Morgana Rosset_2019 | Diclofenac | 4.51 | 318.13 | 1.81 | 1.85 | 0.55 | 0.77 | 2.025 | Mg | Al | co-precipitation | 2 | 80 | 24 | 11.6 | 0.7622483917 | 127 | 0.244 | 3.9 |  | 10.8 | 25 | 0.1666666667 | 2 | 10 | 0.25 | 9.5 | 3.5 | 5%
Morgana Rosset_2019 | Diclofenac | 4.51 | 318.13 | 1.81 | 1.85 | 0.55 | 0.77 | 2.025 | Mg | Al | co-precipitation | 2 | 80 | 24 | 11.6 | 0.7622483917 | 127 | 0.244 | 3.9 |  | 10.8 | 25 | 0.3333333333 | 2 | 10 | 2.5 | 5 | 3.5 | 50%
Morgana Rosset_2019 | Diclofenac | 4.51 | 318.13 | 1.81 | 1.85 | 0.55 | 0.77 | 2.025 | Mg | Al | co-precipitation | 2 | 80 | 24 | 11.6 | 0.7622483917 | 127 | 0.244 | 3.9 |  | 10.8 | 25 | 0.5 | 2 | 10 | 3.25 | 3.5 | 3.5 | 65%
Morgana Rosset_2019 | Diclofenac | 4.51 | 318.13 | 1.81 | 1.85 | 0.55 | 0.77 | 2.025 | Mg | Al | co-precipitation | 2 | 80 | 24 | 11.6 | 0.7622483917 | 127 | 0.244 | 3.9 |  | 10.8 | 25 | 1 | 2 | 10 | 3.5 | 3 | 3.5 | 70%
Morgana Rosset_2019 | Diclofenac | 4.51 | 318.13 | 1.81 | 1.85 | 0.55 | 0.77 | 2.025 | Mg | Al | co-precipitation | 2 | 80 | 24 | 11.6 | 0.7622483917 | 127 | 0.244 | 3.9 |  | 10.8 | 25 | 1.5 | 2 | 10 | 3.5 | 3 | 3.5 | 70%
Morgana Rosset_2019 | Diclofenac | 4.51 | 318.13 | 1.81 | 1.85 | 0.55 | 0.77 | 2.025 | Mg | Al | co-precipitation | 2 | 80 | 24 | 11.6 | 0.7622483917 | 127 | 0.244 | 3.9 |  | 10.8 | 25 | 2 | 2 | 10 | 3.45 | 3.1 | 3.5 | 69%
Morgana Rosset_2019 | Diclofenac | 4.51 | 318.13 | 1.81 | 1.85 | 0.55 | 0.77 | 2.025 | Mg | Al | co-precipitation | 2 | 80 | 24 | 11.6 | 0.7622483917 | 127 | 0.244 | 3.9 |  | 10.8 | 25 | 3 | 2 | 10 | 3.5 | 3 | 3.5 | 70%
Morgana Rosset_2019 | Diclofenac | 4.51 | 318.13 | 1.81 | 1.85 | 0.55 | 0.77 | 2.025 | Mg | Al | co-precipitation | 2 | 80 | 24 | 11.6 | 0.7622483917 | 127 | 0.244 | 3.9 |  | 10.8 | 25 | 4 | 2 | 10 | 3.5 | 3 | 3.5 | 70%
Morgana Rosset_2019 | Diclofenac | 4.51 | 318.13 | 1.81 | 1.85 | 0.55 | 0.77 | 2.025 | Zn | Al | co-precipitation | 2 | 80 | 24 | 11.6 | 0.7622483917 | 120 | 0.306 | 6.4 |  | 10.3 | 25 | 1 | 0.5 | 10 | 10 | 5 | 10 | 50%
Morgana Rosset_2019 | Diclofenac | 4.51 | 318.13 | 1.81 | 1.85 | 0.55 | 0.77 | 2.025 | Zn | Al | co-precipitation | 2 | 80 | 24 | 11.6 | 0.7622483917 | 120 | 0.306 | 6.4 |  | 10.3 | 25 | 1 | 1 | 10 | 6.5 | 3.5 | 6.5 | 65%
Morgana Rosset_2019 | Diclofenac | 4.51 | 318.13 | 1.81 | 1.85 | 0.55 | 0.77 | 2.025 | Zn | Al | co-precipitation | 2 | 80 | 24 | 11.6 | 0.7622483917 | 120 | 0.306 | 6.4 |  | 10.3 | 25 | 1 | 1.5 | 10 | 4.666666667 | 3 | 4.666666667 | 70%
Morgana Rosset_2019 | Diclofenac | 4.51 | 318.13 | 1.81 | 1.85 | 0.55 | 0.77 | 2.025 | Zn | Al | co-precipitation | 2 | 80 | 24 | 11.6 | 0.7622483917 | 120 | 0.306 | 6.4 |  | 10.3 | 25 | 1 | 2 | 10 | 3.75 | 2.5 | 3.75 | 75%
Morgana Rosset_2019 | Diclofenac | 4.51 | 318.13 | 1.81 | 1.85 | 0.55 | 0.77 | 2.025 | Zn | Al | co-precipitation | 2 | 80 | 24 | 11.6 | 0.7622483917 | 120 | 0.306 | 6.4 |  | 10.3 | 25 | 1 | 6 | 10 | 1.25 | 2.5 | 1.25 | 75%
Morgana Rosset_2019 | Diclofenac | 4.51 | 318.13 | 1.81 | 1.85 | 0.55 | 0.77 | 2.025 | Zn | Al | co-precipitation | 2 | 80 | 24 | 11.6 | 0.7622483917 | 120 | 0.306 | 6.4 |  | 10.3 | 25 | 1 | 10 | 10 | 0.75 | 2.5 | 0.75 | 75%
Morgana Rosset_2019 | Diclofenac | 4.51 | 318.13 | 1.81 | 1.85 | 0.55 | 0.77 | 2.025 | Zn | Al | co-precipitation | 2 | 80 | 24 | 11.6 | 0.7622483917 | 120 | 0.306 | 6.4 |  | 10.3 | 25 | 0.08333333333 | 2 | 10 | 3.95 | 2.1 | 3.95 | 79%
Morgana Rosset_2019 | Diclofenac | 4.51 | 318.13 | 1.81 | 1.85 | 0.55 | 0.77 | 2.025 | Zn | Al | co-precipitation | 2 | 80 | 24 | 11.6 | 0.7622483917 | 120 | 0.306 | 6.4 |  | 10.3 | 25 | 0.1666666667 | 2 | 10 | 3.95 | 2.1 | 3.95 | 79%
Morgana Rosset_2019 | Diclofenac | 4.51 | 318.13 | 1.81 | 1.85 | 0.55 | 0.77 | 2.025 | Zn | Al | co-precipitation | 2 | 80 | 24 | 11.6 | 0.7622483917 | 120 | 0.306 | 6.4 |  | 10.3 | 25 | 0.3333333333 | 2 | 10 | 3.95 | 2.1 | 3.95 | 79%
Morgana Rosset_2019 | Diclofenac | 4.51 | 318.13 | 1.81 | 1.85 | 0.55 | 0.77 | 2.025 | Zn | Al | co-precipitation | 2 | 80 | 24 | 11.6 | 0.7622483917 | 120 | 0.306 | 6.4 |  | 10.3 | 25 | 0.5 | 2 | 10 | 3.95 | 2.1 | 3.95 | 79%
Morgana Rosset_2019 | Diclofenac | 4.51 | 318.13 | 1.81 | 1.85 | 0.55 | 0.77 | 2.025 | Zn | Al | co-precipitation | 2 | 80 | 24 | 11.6 | 0.7622483917 | 120 | 0.306 | 6.4 |  | 10.3 | 25 | 1 | 2 | 10 | 3.95 | 2.1 | 3.95 | 79%
Morgana Rosset_2019 | Diclofenac | 4.51 | 318.13 | 1.81 | 1.85 | 0.55 | 0.77 | 2.025 | Zn | Al | co-precipitation | 2 | 80 | 24 | 11.6 | 0.7622483917 | 120 | 0.306 | 6.4 |  | 10.3 | 25 | 1.5 | 2 | 10 | 4 | 2 | 3.95 | 80%
Morgana Rosset_2019 | Diclofenac | 4.51 | 318.13 | 1.81 | 1.85 | 0.55 | 0.77 | 2.025 | Zn | Al | co-precipitation | 2 | 80 | 24 | 11.6 | 0.7622483917 | 120 | 0.306 | 6.4 |  | 10.3 | 25 | 2 | 2 | 10 | 3.95 | 2.1 | 3.95 | 79%
Morgana Rosset_2019 | Diclofenac | 4.51 | 318.13 | 1.81 | 1.85 | 0.55 | 0.77 | 2.025 | Zn | Al | co-precipitation | 2 | 80 | 24 | 11.6 | 0.7622483917 | 120 | 0.306 | 6.4 |  | 10.3 | 25 | 3 | 2 | 10 | 3.95 | 2.1 | 3.95 | 79%
Morgana Rosset_2019 | Diclofenac | 4.51 | 318.13 | 1.81 | 1.85 | 0.55 | 0.77 | 2.025 | Zn | Al | co-precipitation | 2 | 80 | 24 | 11.6 | 0.7622483917 | 120 | 0.306 | 6.4 |  | 10.3 | 25 | 4 | 2 | 10 | 3.9 | 2.2 | 3.95 | 78%
Morgana Rosset_2019 | Diclofenac | 4.51 | 318.13 | 1.81 | 1.85 | 0.55 | 0.77 | 2.025 | Ni | Al | co-precipitation | 3 | 80 | 24 | 11.6 | 0.7622483917 | 204 | 0.303 | 4.9 |  | 8.4 | 25 | 1 | 0.5 | 10 | 4 | 8 | 4 | 20%
Morgana Rosset_2019 | Diclofenac | 4.51 | 318.13 | 1.81 | 1.85 | 0.55 | 0.77 | 2.025 | Ni | Al | co-precipitation | 3 | 80 | 24 | 11.6 | 0.7622483917 | 204 | 0.303 | 4.9 |  | 8.4 | 25 | 1 | 1 | 10 | 4 | 6 | 4 | 40%
Morgana Rosset_2019 | Diclofenac | 4.51 | 318.13 | 1.81 | 1.85 | 0.55 | 0.77 | 2.025 | Ni | Al | co-precipitation | 3 | 80 | 24 | 11.6 | 0.7622483917 | 204 | 0.303 | 4.9 |  | 8.4 | 25 | 1 | 1.5 | 10 | 2.733333333 | 5.9 | 2.733333333 | 41%
Morgana Rosset_2019 | Diclofenac | 4.51 | 318.13 | 1.81 | 1.85 | 0.55 | 0.77 | 2.025 | Ni | Al | co-precipitation | 3 | 80 | 24 | 11.6 | 0.7622483917 | 204 | 0.303 | 4.9 |  | 8.4 | 25 | 1 | 2 | 10 | 2.75 | 4.5 | 2.75 | 55%
Morgana Rosset_2019 | Diclofenac | 4.51 | 318.13 | 1.81 | 1.85 | 0.55 | 0.77 | 2.025 | Ni | Al | co-precipitation | 3 | 80 | 24 | 11.6 | 0.7622483917 | 204 | 0.303 | 4.9 |  | 8.4 | 25 | 1 | 6 | 10 | 1.166666667 | 3 | 1.166666667 | 70%
Morgana Rosset_2019 | Diclofenac | 4.51 | 318.13 | 1.81 | 1.85 | 0.55 | 0.77 | 2.025 | Ni | Al | co-precipitation | 3 | 80 | 24 | 11.6 | 0.7622483917 | 204 | 0.303 | 4.9 |  | 8.4 | 25 | 1 | 10 | 10 | 0.7 | 3 | 0.7 | 70%
Morgana Rosset_2019 | Diclofenac | 4.51 | 318.13 | 1.81 | 1.85 | 0.55 | 0.77 | 2.025 | Ni | Al | co-precipitation | 3 | 80 | 24 | 11.6 | 0.7622483917 | 204 | 0.303 | 4.9 |  | 8.4 | 25 | 0.08333333333 | 4 | 10 | 0.75 | 4 | 0.99 | 60%
Morgana Rosset_2019 | Diclofenac | 4.51 | 318.13 | 1.81 | 1.85 | 0.55 | 0.77 | 2.025 | Ni | Al | co-precipitation | 3 | 80 | 24 | 11.6 | 0.7622483917 | 204 | 0.303 | 4.9 |  | 8.4 | 25 | 0.1666666667 | 4 | 10 | 0.875 | 3 | 0.99 | 70%
Morgana Rosset_2019 | Diclofenac | 4.51 | 318.13 | 1.81 | 1.85 | 0.55 | 0.77 | 2.025 | Ni | Al | co-precipitation | 3 | 80 | 24 | 11.6 | 0.7622483917 | 204 | 0.303 | 4.9 |  | 8.4 | 25 | 0.3333333333 | 4 | 10 | 0.8875 | 2.9 | 0.99 | 71%
Morgana Rosset_2019 | Diclofenac | 4.51 | 318.13 | 1.81 | 1.85 | 0.55 | 0.77 | 2.025 | Ni | Al | co-precipitation | 3 | 80 | 24 | 11.6 | 0.7622483917 | 204 | 0.303 | 4.9 |  | 8.4 | 25 | 0.5 | 4 | 10 | 0.9875 | 2.1 | 0.99 | 79%
Morgana Rosset_2019 | Diclofenac | 4.51 | 318.13 | 1.81 | 1.85 | 0.55 | 0.77 | 2.025 | Ni | Al | co-precipitation | 3 | 80 | 24 | 11.6 | 0.7622483917 | 204 | 0.303 | 4.9 |  | 8.4 | 25 | 1 | 4 | 10 | 0.9875 | 2.1 | 0.99 | 79%
Morgana Rosset_2019 | Diclofenac | 4.51 | 318.13 | 1.81 | 1.85 | 0.55 | 0.77 | 2.025 | Ni | Al | co-precipitation | 3 | 80 | 24 | 11.6 | 0.7622483917 | 204 | 0.303 | 4.9 |  | 8.4 | 25 | 1.5 | 4 | 10 | 0.9875 | 2.1 | 0.99 | 79%
Morgana Rosset_2019 | Diclofenac | 4.51 | 318.13 | 1.81 | 1.85 | 0.55 | 0.77 | 2.025 | Ni | Al | co-precipitation | 3 | 80 | 24 | 11.6 | 0.7622483917 | 204 | 0.303 | 4.9 |  | 8.4 | 25 | 2 | 4 | 10 | 0.9875 | 2.1 | 0.99 | 79%
Morgana Rosset_2019 | Diclofenac | 4.51 | 318.13 | 1.81 | 1.85 | 0.55 | 0.77 | 2.025 | Ni | Al | co-precipitation | 3 | 80 | 24 | 11.6 | 0.7622483917 | 204 | 0.303 | 4.9 |  | 8.4 | 25 | 3 | 4 | 10 | 0.9875 | 2.1 | 0.99 | 79%
Morgana Rosset_2019 | Diclofenac | 4.51 | 318.13 | 1.81 | 1.85 | 0.55 | 0.77 | 2.025 | Ni | Al | co-precipitation | 3 | 80 | 24 | 11.6 | 0.7622483917 | 204 | 0.303 | 4.9 |  | 8.4 | 25 | 4 | 4 | 10 | 0.9875 | 2.1 | 0.99 | 79%
Mohamed E. M. Hassouna_2019 | Oxytetracycline | -0.9 | 460.43 | 3.6 | 3.05 | 1.65 | 3.5 | 3.1579 | Mg | Al | co-precipitation | 3 | 60 | 24 | 11.09 | 0.7971850233 | 4.0184 | 0.0059 | 64.167 | 6 | 7 | 25 | 0.08333333333 | 1 | 20 | 5.34 | 14.66 | 5.7 | 26.7%
Mohamed E. M. Hassouna_2019 | Oxytetracycline | -0.9 | 460.43 | 3.6 | 3.05 | 1.65 | 3.5 | 3.1579 | Mg | Al | co-precipitation | 3 | 60 | 24 | 11.09 | 0.7971850233 | 4.0184 | 0.0059 | 64.167 | 6 | 7 | 25 | 0.1666666667 | 1 | 20 | 5.49 | 14.51 | 5.7 | 27.45%
Mohamed E. M. Hassouna_2019 | Oxytetracycline | -0.9 | 460.43 | 3.6 | 3.05 | 1.65 | 3.5 | 3.1579 | Mg | Al | co-precipitation | 3 | 60 | 24 | 11.09 | 0.7971850233 | 4.0184 | 0.0059 | 64.167 | 6 | 7 | 25 | 0.25 | 1 | 20 | 5.6 | 14.4 | 5.7 | 28%
Mohamed E. M. Hassouna_2019 | Oxytetracycline | -0.9 | 460.43 | 3.6 | 3.05 | 1.65 | 3.5 | 3.1579 | Mg | Al | co-precipitation | 3 | 60 | 24 | 11.09 | 0.7971850233 | 4.0184 | 0.0059 | 64.167 | 6 | 7 | 25 | 0.5 | 1 | 20 | 5.74 | 14.26 | 5.7 | 28.7%
Mohamed E. M. Hassouna_2019 | Oxytetracycline | -0.9 | 460.43 | 3.6 | 3.05 | 1.65 | 3.5 | 3.1579 | Mg | Al | co-precipitation | 3 | 60 | 24 | 11.09 | 0.7971850233 | 4.0184 | 0.0059 | 64.167 | 6 | 7 | 25 | 0.75 | 1 | 20 | 5.79 | 14.21 | 5.7 | 28.95%
Mohamed E. M. Hassouna_2019 | Oxytetracycline | -0.9 | 460.43 | 3.6 | 3.05 | 1.65 | 3.5 | 3.1579 | Mg | Al | co-precipitation | 3 | 60 | 24 | 11.09 | 0.7971850233 | 4.0184 | 0.0059 | 64.167 | 6 | 7 | 25 | 1 | 1 | 20 | 5.81 | 14.19 | 5.7 | 29.05%
Mohamed E. M. Hassouna_2019 | Oxytetracycline | -0.9 | 460.43 | 3.6 | 3.05 | 1.65 | 3.5 | 3.1579 | Mg | Al | co-precipitation | 3 | 60 | 24 | 11.09 | 0.7971850233 | 4.0184 | 0.0059 | 64.167 | 6 | 3 | 25 | 1 | 1 | 20 | 2 | 18 | 2 | 10%
Mohamed E. M. Hassouna_2019 | Oxytetracycline | -0.9 | 460.43 | 3.6 | 3.05 | 1.65 | 3.5 | 3.1579 | Mg | Al | co-precipitation | 3 | 60 | 24 | 11.09 | 0.7971850233 | 4.0184 | 0.0059 | 64.167 | 6 | 5 | 25 | 1 | 1 | 20 | 9 | 11 | 9 | 45%
Mohamed E. M. Hassouna_2019 | Oxytetracycline | -0.9 | 460.43 | 3.6 | 3.05 | 1.65 | 3.5 | 3.1579 | Mg | Al | co-precipitation | 3 | 60 | 24 | 11.09 | 0.7971850233 | 4.0184 | 0.0059 | 64.167 | 6 | 7 | 25 | 1 | 1 | 20 | 14 | 6 | 14 | 70%
Mohamed E. M. Hassouna_2019 | Oxytetracycline | -0.9 | 460.43 | 3.6 | 3.05 | 1.65 | 3.5 | 3.1579 | Mg | Al | co-precipitation | 3 | 60 | 24 | 11.09 | 0.7971850233 | 4.0184 | 0.0059 | 64.167 | 6 | 9 | 25 | 1 | 1 | 20 | 8 | 12 | 8 | 40%
Mohamed E. M. Hassouna_2019 | Oxytetracycline | -0.9 | 460.43 | 3.6 | 3.05 | 1.65 | 3.5 | 3.1579 | Mg | Al | co-precipitation | 3 | 60 | 24 | 11.09 | 0.7971850233 | 4.0184 | 0.0059 | 64.167 | 6 | 10 | 25 | 1 | 1 | 20 | 3 | 17 | 3 | 15%
Jianyang Gao_2022 | Ciprofloxacin | 0.28 | 331.34 | 2.2 | 2.34 | 0.7 | 2.52 | 2.3047 | Mg | Al | co-precipitation | 2 | 80 | 24 | 11.6 | 0.7622483917 | 23.31 | 0.039 | 6.69 |  | 9.5 | 25 | 0.08333333333 | 2 | 100 | 13 | 74 | 34 | 26%
Jianyang Gao_2022 | Ciprofloxacin | 0.28 | 331.34 | 2.2 | 2.34 | 0.7 | 2.52 | 2.3047 | Mg | Al | co-precipitation | 2 | 80 | 24 | 11.6 | 0.7622483917 | 23.31 | 0.039 | 6.69 |  | 9.5 | 25 | 0.25 | 2 | 100 | 15 | 70 | 34 | 30%
Jianyang Gao_2022 | Ciprofloxacin | 0.28 | 331.34 | 2.2 | 2.34 | 0.7 | 2.52 | 2.3047 | Mg | Al | co-precipitation | 2 | 80 | 24 | 11.6 | 0.7622483917 | 23.31 | 0.039 | 6.69 |  | 9.5 | 25 | 0.5 | 2 | 100 | 17 | 66 | 34 | 34%
Jianyang Gao_2022 | Ciprofloxacin | 0.28 | 331.34 | 2.2 | 2.34 | 0.7 | 2.52 | 2.3047 | Mg | Al | co-precipitation | 2 | 80 | 24 | 11.6 | 0.7622483917 | 23.31 | 0.039 | 6.69 |  | 9.5 | 25 | 1 | 2 | 100 | 21 | 58 | 34 | 42%
Jianyang Gao_2022 | Ciprofloxacin | 0.28 | 331.34 | 2.2 | 2.34 | 0.7 | 2.52 | 2.3047 | Mg | Al | co-precipitation | 2 | 80 | 24 | 11.6 | 0.7622483917 | 23.31 | 0.039 | 6.69 |  | 9.5 | 25 | 2 | 2 | 100 | 26 | 48 | 34 | 52%
Jianyang Gao_2022 | Ciprofloxacin | 0.28 | 331.34 | 2.2 | 2.34 | 0.7 | 2.52 | 2.3047 | Mg | Al | co-precipitation | 2 | 80 | 24 | 11.6 | 0.7622483917 | 23.31 | 0.039 | 6.69 |  | 9.5 | 25 | 6 | 2 | 100 | 33 | 34 | 34 | 66%
Jianyang Gao_2022 | Ciprofloxacin | 0.28 | 331.34 | 2.2 | 2.34 | 0.7 | 2.52 | 2.3047 | Mg | Al | co-precipitation | 2 | 80 | 24 | 11.6 | 0.7622483917 | 23.31 | 0.039 | 6.69 |  | 9.5 | 25 | 9 | 2 | 100 | 33.5 | 33 | 34 | 67%
Jianyang Gao_2022 | Ciprofloxacin | 0.28 | 331.34 | 2.2 | 2.34 | 0.7 | 2.52 | 2.3047 | Mg | Al | co-precipitation | 2 | 80 | 24 | 11.6 | 0.7622483917 | 23.31 | 0.039 | 6.69 |  | 9.5 | 25 | 12 | 2 | 100 | 33.8 | 32.4 | 34 | 67.6%
Jianyang Gao_2022 | Ciprofloxacin | 0.28 | 331.34 | 2.2 | 2.34 | 0.7 | 2.52 | 2.3047 | Mg | Al | co-precipitation | 2 | 80 | 24 | 11.6 | 0.7622483917 | 23.31 | 0.039 | 6.69 |  | 9.5 | 25 | 24 | 2 | 100 | 34 | 32 | 34 | 68%
Jianyang Gao_2022 | Ciprofloxacin | 0.28 | 331.34 | 2.2 | 2.34 | 0.7 | 2.52 | 2.3047 | Mg | Al | co-precipitation | 2 | 80 | 24 | 11.6 | 0.7622483917 | 23.31 | 0.039 | 6.69 |  | 9.5 | 25 | 24 | 2 | 10 | 4 | 2 | 4 | 80%
Jianyang Gao_2022 | Ciprofloxacin | 0.28 | 331.34 | 2.2 | 2.34 | 0.7 | 2.52 | 2.3047 | Mg | Al | co-precipitation | 2 | 80 | 24 | 11.6 | 0.7622483917 | 23.31 | 0.039 | 6.69 |  | 9.5 | 25 | 24 | 2 | 25 | 10 | 5 | 10 | 80%
Jianyang Gao_2022 | Ciprofloxacin | 0.28 | 331.34 | 2.2 | 2.34 | 0.7 | 2.52 | 2.3047 | Mg | Al | co-precipitation | 2 | 80 | 24 | 11.6 | 0.7622483917 | 23.31 | 0.039 | 6.69 |  | 9.5 | 25 | 24 | 2 | 35 | 17 | 1 | 17 | 97.14%
Jianyang Gao_2022 | Ciprofloxacin | 0.28 | 331.34 | 2.2 | 2.34 | 0.7 | 2.52 | 2.3047 | Mg | Al | co-precipitation | 2 | 80 | 24 | 11.6 | 0.7622483917 | 23.31 | 0.039 | 6.69 |  | 9.5 | 25 | 24 | 2 | 68 | 24 | 20 | 24 | 70.59%
Jianyang Gao_2022 | Ciprofloxacin | 0.28 | 331.34 | 2.2 | 2.34 | 0.7 | 2.52 | 2.3047 | Mg | Al | co-precipitation | 2 | 80 | 24 | 11.6 | 0.7622483917 | 23.31 | 0.039 | 6.69 |  | 9.5 | 25 | 24 | 2 | 102 | 31 | 40 | 31 | 60.78%
Jianyang Gao_2022 | Ciprofloxacin | 0.28 | 331.34 | 2.2 | 2.34 | 0.7 | 2.52 | 2.3047 | Mg | Al | co-precipitation | 2 | 80 | 24 | 11.6 | 0.7622483917 | 23.31 | 0.039 | 6.69 |  | 9.5 | 25 | 24 | 2 | 152 | 46 | 60 | 46 | 60.53%
Jianyang Gao_2022 | Ciprofloxacin | 0.28 | 331.34 | 2.2 | 2.34 | 0.7 | 2.52 | 2.3047 | Mg | Al | co-precipitation | 2 | 80 | 24 | 11.6 | 0.7622483917 | 23.31 | 0.039 | 6.69 |  | 9.5 | 25 | 24 | 2 | 204 | 57 | 90 | 57 | 55.88%
Jianyang Gao_2022 | Ciprofloxacin | 0.28 | 331.34 | 2.2 | 2.34 | 0.7 | 2.52 | 2.3047 | Mg | Al | co-precipitation | 2 | 80 | 24 | 11.6 | 0.7622483917 | 23.31 | 0.039 | 6.69 |  | 9.5 | 25 | 24 | 2 | 296 | 68 | 160 | 68 | 45.95%
Jianyang Gao_2022 | Ciprofloxacin | 0.28 | 331.34 | 2.2 | 2.34 | 0.7 | 2.52 | 2.3047 | Mg | Al | co-precipitation | 2 | 80 | 24 | 11.6 | 0.7622483917 | 23.31 | 0.039 | 6.69 |  | 9.5 | 25 | 24 | 2 | 502 | 71 | 360 | 71 | 28.29%
Jianyang Gao_2022 | Ciprofloxacin | 0.28 | 331.34 | 2.2 | 2.34 | 0.7 | 2.52 | 2.3047 | Mg | Al | co-precipitation | 2 | 80 | 24 | 11.6 | 0.7622483917 | 23.31 | 0.039 | 6.69 |  | 9.5 | 25 | 24 | 2 | 796 | 73 | 650 | 73 | 18.34%
Jianyang Gao_2022 | Ciprofloxacin | 0.28 | 331.34 | 2.2 | 2.34 | 0.7 | 2.52 | 2.3047 | Mg | Al | co-precipitation | 2 | 80 | 24 | 11.6 | 0.7622483917 | 23.31 | 0.039 | 6.69 |  | 9.5 | 25 | 24 | 2 | 1000 | 75 | 850 | 75 | 15%
Jianyang Gao_2022 | Tetracycline | -1.3 | 444.44 | 3.5 | 3.6 | 1.35 | 3.29 | 3.0992 | Mg | Al | co-precipitation | 2 | 80 | 24 | 11.6 | 0.7622483917 | 23.31 | 0.039 | 6.69 |  | 9.5 | 25 | 0.08333333333 | 2 | 100 | 4.5 | 91 | 12 | 9%
Jianyang Gao_2022 | Tetracycline | -1.3 | 444.44 | 3.5 | 3.6 | 1.35 | 3.29 | 3.0992 | Mg | Al | co-precipitation | 2 | 80 | 24 | 11.6 | 0.7622483917 | 23.31 | 0.039 | 6.69 |  | 9.5 | 25 | 0.25 | 2 | 100 | 7 | 86 | 12 | 14%
Jianyang Gao_2022 | Tetracycline | -1.3 | 444.44 | 3.5 | 3.6 | 1.35 | 3.29 | 3.0992 | Mg | Al | co-precipitation | 2 | 80 | 24 | 11.6 | 0.7622483917 | 23.31 | 0.039 | 6.69 |  | 9.5 | 25 | 0.5 | 2 | 100 | 7.5 | 85 | 12 | 15%
Jianyang Gao_2022 | Tetracycline | -1.3 | 444.44 | 3.5 | 3.6 | 1.35 | 3.29 | 3.0992 | Mg | Al | co-precipitation | 2 | 80 | 24 | 11.6 | 0.7622483917 | 23.31 | 0.039 | 6.69 |  | 9.5 | 25 | 1 | 2 | 100 | 8.8 | 82.4 | 12 | 17.6%
Jianyang Gao_2022 | Tetracycline | -1.3 | 444.44 | 3.5 | 3.6 | 1.35 | 3.29 | 3.0992 | Mg | Al | co-precipitation | 2 | 80 | 24 | 11.6 | 0.7622483917 | 23.31 | 0.039 | 6.69 |  | 9.5 | 25 | 2 | 2 | 100 | 10.5 | 79 | 12 | 21%
Jianyang Gao_2022 | Tetracycline | -1.3 | 444.44 | 3.5 | 3.6 | 1.35 | 3.29 | 3.0992 | Mg | Al | co-precipitation | 2 | 80 | 24 | 11.6 | 0.7622483917 | 23.31 | 0.039 | 6.69 |  | 9.5 | 25 | 6 | 2 | 100 | 11.8 | 76.4 | 12 | 23.6%
Jianyang Gao_2022 | Tetracycline | -1.3 | 444.44 | 3.5 | 3.6 | 1.35 | 3.29 | 3.0992 | Mg | Al | co-precipitation | 2 | 80 | 24 | 11.6 | 0.7622483917 | 23.31 | 0.039 | 6.69 |  | 9.5 | 25 | 9 | 2 | 100 | 12.1 | 75.8 | 12 | 24.2%
Jianyang Gao_2022 | Tetracycline | -1.3 | 444.44 | 3.5 | 3.6 | 1.35 | 3.29 | 3.0992 | Mg | Al | co-precipitation | 2 | 80 | 24 | 11.6 | 0.7622483917 | 23.31 | 0.039 | 6.69 |  | 9.5 | 25 | 12 | 2 | 100 | 12.3 | 75.4 | 12 | 24.6%
Jianyang Gao_2022 | Tetracycline | -1.3 | 444.44 | 3.5 | 3.6 | 1.35 | 3.29 | 3.0992 | Mg | Al | co-precipitation | 2 | 80 | 24 | 11.6 | 0.7622483917 | 23.31 | 0.039 | 6.69 |  | 9.5 | 25 | 24 | 2 | 100 | 12 | 76 | 12 | 24%
Jianyang Gao_2022 | Tetracycline | -1.3 | 444.44 | 3.5 | 3.6 | 1.35 | 3.29 | 3.0992 | Mg | Al | co-precipitation | 2 | 80 | 24 | 11.6 | 0.7622483917 | 23.31 | 0.039 | 6.69 |  | 9.5 | 25 | 24 | 2 | 29 | 7 | 15 | 7 | 48.28%
Jianyang Gao_2022 | Tetracycline | -1.3 | 444.44 | 3.5 | 3.6 | 1.35 | 3.29 | 3.0992 | Mg | Al | co-precipitation | 2 | 80 | 24 | 11.6 | 0.7622483917 | 23.31 | 0.039 | 6.69 |  | 9.5 | 25 | 24 | 2 | 52 | 11 | 30 | 11 | 42.31%
Jianyang Gao_2022 | Tetracycline | -1.3 | 444.44 | 3.5 | 3.6 | 1.35 | 3.29 | 3.0992 | Mg | Al | co-precipitation | 2 | 80 | 24 | 11.6 | 0.7622483917 | 23.31 | 0.039 | 6.69 |  | 9.5 | 25 | 24 | 2 | 82 | 16 | 50 | 16 | 39.02%
Jianyang Gao_2022 | Tetracycline | -1.3 | 444.44 | 3.5 | 3.6 | 1.35 | 3.29 | 3.0992 | Mg | Al | co-precipitation | 2 | 80 | 24 | 11.6 | 0.7622483917 | 23.31 | 0.039 | 6.69 |  | 9.5 | 25 | 24 | 2 | 115 | 20 | 75 | 20 | 34.78%
Jianyang Gao_2022 | Tetracycline | -1.3 | 444.44 | 3.5 | 3.6 | 1.35 | 3.29 | 3.0992 | Mg | Al | co-precipitation | 2 | 80 | 24 | 11.6 | 0.7622483917 | 23.31 | 0.039 | 6.69 |  | 9.5 | 25 | 24 | 2 | 158 | 24 | 110 | 24 | 30.38%
Jianyang Gao_2022 | Tetracycline | -1.3 | 444.44 | 3.5 | 3.6 | 1.35 | 3.29 | 3.0992 | Mg | Al | co-precipitation | 2 | 80 | 24 | 11.6 | 0.7622483917 | 23.31 | 0.039 | 6.69 |  | 9.5 | 25 | 24 | 2 | 194 | 27 | 140 | 27 | 27.84%
Jianyang Gao_2022 | Tetracycline | -1.3 | 444.44 | 3.5 | 3.6 | 1.35 | 3.29 | 3.0992 | Mg | Al | co-precipitation | 2 | 80 | 24 | 11.6 | 0.7622483917 | 23.31 | 0.039 | 6.69 |  | 9.5 | 25 | 24 | 2 | 290 | 30 | 230 | 30 | 20.69%
Jianyang Gao_2022 | Tetracycline | -1.3 | 444.44 | 3.5 | 3.6 | 1.35 | 3.29 | 3.0992 | Mg | Al | co-precipitation | 2 | 80 | 24 | 11.6 | 0.7622483917 | 23.31 | 0.039 | 6.69 |  | 9.5 | 25 | 24 | 2 | 492 | 31 | 430 | 31 | 12.6%
Jianyang Gao_2022 | Tetracycline | -1.3 | 444.44 | 3.5 | 3.6 | 1.35 | 3.29 | 3.0992 | Mg | Al | co-precipitation | 2 | 80 | 24 | 11.6 | 0.7622483917 | 23.31 | 0.039 | 6.69 |  | 9.5 | 25 | 24 | 2 | 804 | 32 | 740 | 32 | 7.96%
Jianyang Gao_2022 | Tetracycline | -1.3 | 444.44 | 3.5 | 3.6 | 1.35 | 3.29 | 3.0992 | Mg | Al | co-precipitation | 2 | 80 | 24 | 11.6 | 0.7622483917 | 23.31 | 0.039 | 6.69 |  | 9.5 | 25 | 24 | 2 | 966 | 33 | 900 | 33 | 6.832%
Asaad F. Hassan_2025 | Erythromycin | 3.06 | 733.93 | 1.72 | 2.65 | 1.55 | 3.1 | 6.35 | Ni | Fe | co-precipitation | 3 | 90 | 24 | 13.26 | 0.6671732698 | 141.48 | 0.0978 | 2.76 | 8.5 | 7 | 15 | 12 | 0.5 | 400 | 168 | 316 | 168 | 21%
Asaad F. Hassan_2025 | Erythromycin | 3.06 | 733.93 | 1.72 | 2.65 | 1.55 | 3.1 | 6.35 | Ni | Fe | co-precipitation | 3 | 90 | 24 | 13.26 | 0.6671732698 | 141.48 | 0.0978 | 2.76 | 8.5 | 7 | 15 | 12 | 1 | 400 | 280 | 120 | 280 | 70%
Asaad F. Hassan_2025 | Erythromycin | 3.06 | 733.93 | 1.72 | 2.65 | 1.55 | 3.1 | 6.35 | Ni | Fe | co-precipitation | 3 | 90 | 24 | 13.26 | 0.6671732698 | 141.48 | 0.0978 | 2.76 | 8.5 | 7 | 15 | 12 | 1.25 | 400 | 259.2 | 76 | 259.2 | 81%
Asaad F. Hassan_2025 | Erythromycin | 3.06 | 733.93 | 1.72 | 2.65 | 1.55 | 3.1 | 6.35 | Ni | Fe | co-precipitation | 3 | 90 | 24 | 13.26 | 0.6671732698 | 141.48 | 0.0978 | 2.76 | 8.5 | 7 | 15 | 12 | 1.7 | 400 | 204.7058824 | 52 | 204.7058824 | 87%
Asaad F. Hassan_2025 | Erythromycin | 3.06 | 733.93 | 1.72 | 2.65 | 1.55 | 3.1 | 6.35 | Ni | Fe | co-precipitation | 3 | 90 | 24 | 13.26 | 0.6671732698 | 141.48 | 0.0978 | 2.76 | 8.5 | 7 | 15 | 12 | 2 | 400 | 174 | 52 | 174 | 87%
Asaad F. Hassan_2025 | Erythromycin | 3.06 | 733.93 | 1.72 | 2.65 | 1.55 | 3.1 | 6.35 | Ni | Fe | co-precipitation | 3 | 90 | 24 | 13.26 | 0.6671732698 | 141.48 | 0.0978 | 2.76 | 8.5 | 7 | 15 | 12 | 2.5 | 400 | 139.2 | 52 | 139.2 | 87%
Asaad F. Hassan_2025 | Erythromycin | 3.06 | 733.93 | 1.72 | 2.65 | 1.55 | 3.1 | 6.35 | Ni | Fe | co-precipitation | 3 | 90 | 24 | 13.26 | 0.6671732698 | 141.48 | 0.0978 | 2.76 | 8.5 | 2 | 15 | 12 | 1.7 | 400 | 42.35294118 | 328 | 42.35294118 | 18%
Asaad F. Hassan_2025 | Erythromycin | 3.06 | 733.93 | 1.72 | 2.65 | 1.55 | 3.1 | 6.35 | Ni | Fe | co-precipitation | 3 | 90 | 24 | 13.26 | 0.6671732698 | 141.48 | 0.0978 | 2.76 | 8.5 | 4 | 15 | 12 | 1.7 | 400 | 84.70588235 | 256 | 84.70588235 | 36%
Asaad F. Hassan_2025 | Erythromycin | 3.06 | 733.93 | 1.72 | 2.65 | 1.55 | 3.1 | 6.35 | Ni | Fe | co-precipitation | 3 | 90 | 24 | 13.26 | 0.6671732698 | 141.48 | 0.0978 | 2.76 | 8.5 | 6 | 15 | 12 | 1.7 | 400 | 200 | 60 | 200 | 85%
Asaad F. Hassan_2025 | Erythromycin | 3.06 | 733.93 | 1.72 | 2.65 | 1.55 | 3.1 | 6.35 | Ni | Fe | co-precipitation | 3 | 90 | 24 | 13.26 | 0.6671732698 | 141.48 | 0.0978 | 2.76 | 8.5 | 7 | 15 | 12 | 1.7 | 400 | 204.7058824 | 52 | 204.7058824 | 87%
Asaad F. Hassan_2025 | Erythromycin | 3.06 | 733.93 | 1.72 | 2.65 | 1.55 | 3.1 | 6.35 | Ni | Fe | co-precipitation | 3 | 90 | 24 | 13.26 | 0.6671732698 | 141.48 | 0.0978 | 2.76 | 8.5 | 8 | 15 | 12 | 1.7 | 400 | 207.0588235 | 48 | 207.0588235 | 88%
Asaad F. Hassan_2025 | Erythromycin | 3.06 | 733.93 | 1.72 | 2.65 | 1.55 | 3.1 | 6.35 | Ni | Fe | co-precipitation | 3 | 90 | 24 | 13.26 | 0.6671732698 | 141.48 | 0.0978 | 2.76 | 8.5 | 10 | 15 | 12 | 1.7 | 400 | 183.5294118 | 88 | 183.5294118 | 78%
Asaad F. Hassan_2025 | Erythromycin | 3.06 | 733.93 | 1.72 | 2.65 | 1.55 | 3.1 | 6.35 | Ni | Fe | co-precipitation | 3 | 90 | 24 | 13.26 | 0.6671732698 | 141.48 | 0.0978 | 2.76 | 8.5 | 12 | 15 | 12 | 1.7 | 400 | 178.8235294 | 96 | 178.8235294 | 76%
Asaad F. Hassan_2025 | Erythromycin | 3.06 | 733.93 | 1.72 | 2.65 | 1.55 | 3.1 | 6.35 | Ni | Fe | co-precipitation | 3 | 90 | 24 | 13.26 | 0.6671732698 | 141.48 | 0.0978 | 2.76 | 8.5 | 7 | 15 | 0.1 | 1.7 | 400 | 38 | 377.96 | 204.82 | 5.51%
Asaad F. Hassan_2025 | Erythromycin | 3.06 | 733.93 | 1.72 | 2.65 | 1.55 | 3.1 | 6.35 | Ni | Fe | co-precipitation | 3 | 90 | 24 | 13.26 | 0.6671732698 | 141.48 | 0.0978 | 2.76 | 8.5 | 7 | 15 | 0.25 | 1.7 | 400 | 72 | 358.24 | 204.82 | 10.44%
Asaad F. Hassan_2025 | Erythromycin | 3.06 | 733.93 | 1.72 | 2.65 | 1.55 | 3.1 | 6.35 | Ni | Fe | co-precipitation | 3 | 90 | 24 | 13.26 | 0.6671732698 | 141.48 | 0.0978 | 2.76 | 8.5 | 7 | 15 | 0.5 | 1.7 | 400 | 106 | 338.52 | 204.82 | 15.37%
Asaad F. Hassan_2025 | Erythromycin | 3.06 | 733.93 | 1.72 | 2.65 | 1.55 | 3.1 | 6.35 | Ni | Fe | co-precipitation | 3 | 90 | 24 | 13.26 | 0.6671732698 | 141.48 | 0.0978 | 2.76 | 8.5 | 7 | 15 | 1 | 1.7 | 400 | 128 | 325.76 | 204.82 | 18.56%
Asaad F. Hassan_2025 | Erythromycin | 3.06 | 733.93 | 1.72 | 2.65 | 1.55 | 3.1 | 6.35 | Ni | Fe | co-precipitation | 3 | 90 | 24 | 13.26 | 0.6671732698 | 141.48 | 0.0978 | 2.76 | 8.5 | 7 | 15 | 2 | 1.7 | 400 | 158 | 308.36 | 204.82 | 22.91%
Asaad F. Hassan_2025 | Erythromycin | 3.06 | 733.93 | 1.72 | 2.65 | 1.55 | 3.1 | 6.35 | Ni | Fe | co-precipitation | 3 | 90 | 24 | 13.26 | 0.6671732698 | 141.48 | 0.0978 | 2.76 | 8.5 | 7 | 15 | 4 | 1.7 | 400 | 177 | 297.34 | 204.82 | 25.66%
Asaad F. Hassan_2025 | Erythromycin | 3.06 | 733.93 | 1.72 | 2.65 | 1.55 | 3.1 | 6.35 | Ni | Fe | co-precipitation | 3 | 90 | 24 | 13.26 | 0.6671732698 | 141.48 | 0.0978 | 2.76 | 8.5 | 7 | 15 | 6.5 | 1.7 | 400 | 182 | 294.44 | 204.82 | 26.39%
Asaad F. Hassan_2025 | Erythromycin | 3.06 | 733.93 | 1.72 | 2.65 | 1.55 | 3.1 | 6.35 | Ni | Fe | co-precipitation | 3 | 90 | 24 | 13.26 | 0.6671732698 | 141.48 | 0.0978 | 2.76 | 8.5 | 7 | 15 | 10 | 1.7 | 400 | 190 | 289.8 | 204.82 | 27.55%
Asaad F. Hassan_2025 | Erythromycin | 3.06 | 733.93 | 1.72 | 2.65 | 1.55 | 3.1 | 6.35 | Ni | Fe | co-precipitation | 3 | 90 | 24 | 13.26 | 0.6671732698 | 141.48 | 0.0978 | 2.76 | 8.5 | 7 | 15 | 13 | 1.7 | 400 | 192 | 288.64 | 204.82 | 27.84%
A. Elrafey_2025 | Ciprofloxacin | 0.28 | 331.34 | 2.2 | 2.34 | 0.7 | 2.52 | 2.3047 | Ni | Fe | co-precipitation | 2 | 70 | 24 | 11.31 | 0.7817272548 | 225.7 | 0.21 | 3.77 | 6.8 | 3 | 25 | 2 | 0.5 | 20 | 13.6 | 13.2 | 13.6 | 34%
A. Elrafey_2025 | Ciprofloxacin | 0.28 | 331.34 | 2.2 | 2.34 | 0.7 | 2.52 | 2.3047 | Ni | Fe | co-precipitation | 2 | 70 | 24 | 11.31 | 0.7817272548 | 225.7 | 0.21 | 3.77 | 6.8 | 5 | 25 | 2 | 0.5 | 20 | 14.4 | 12.8 | 14.4 | 36%
A. Elrafey_2025 | Ciprofloxacin | 0.28 | 331.34 | 2.2 | 2.34 | 0.7 | 2.52 | 2.3047 | Ni | Fe | co-precipitation | 2 | 70 | 24 | 11.31 | 0.7817272548 | 225.7 | 0.21 | 3.77 | 6.8 | 7 | 25 | 2 | 0.5 | 20 | 6 | 17 | 6 | 15%
A. Elrafey_2025 | Ciprofloxacin | 0.28 | 331.34 | 2.2 | 2.34 | 0.7 | 2.52 | 2.3047 | Ni | Fe | co-precipitation | 2 | 70 | 24 | 11.31 | 0.7817272548 | 225.7 | 0.21 | 3.77 | 6.8 | 9 | 25 | 2 | 0.5 | 20 | 4.4 | 17.8 | 4.4 | 11%
A. Elrafey_2025 | Ciprofloxacin | 0.28 | 331.34 | 2.2 | 2.34 | 0.7 | 2.52 | 2.3047 | Ni | Fe | co-precipitation | 2 | 70 | 24 | 11.31 | 0.7817272548 | 225.7 | 0.21 | 3.77 | 6.8 | 5 | 25 | 2 | 0.5 | 20 | 14.4 | 12.8 | 14.4 | 36%
A. Elrafey_2025 | Ciprofloxacin | 0.28 | 331.34 | 2.2 | 2.34 | 0.7 | 2.52 | 2.3047 | Ni | Fe | co-precipitation | 2 | 70 | 24 | 11.31 | 0.7817272548 | 225.7 | 0.21 | 3.77 | 6.8 | 5 | 25 | 2 | 1.5 | 20 | 4.4 | 13.4 | 4.4 | 33%
A. Elrafey_2025 | Ciprofloxacin | 0.28 | 331.34 | 2.2 | 2.34 | 0.7 | 2.52 | 2.3047 | Ni | Fe | co-precipitation | 2 | 70 | 24 | 11.31 | 0.7817272548 | 225.7 | 0.21 | 3.77 | 6.8 | 5 | 25 | 2 | 2.5 | 20 | 3.2 | 12 | 3.2 | 40%
A. Elrafey_2025 | Ciprofloxacin | 0.28 | 331.34 | 2.2 | 2.34 | 0.7 | 2.52 | 2.3047 | Ni | Fe | co-precipitation | 2 | 70 | 24 | 11.31 | 0.7817272548 | 225.7 | 0.21 | 3.77 | 6.8 | 5 | 25 | 2 | 3.5 | 20 | 2.057142857 | 12.8 | 2.057142857 | 36%
A. Elrafey_2025 | Ciprofloxacin | 0.28 | 331.34 | 2.2 | 2.34 | 0.7 | 2.52 | 2.3047 | Ni | Fe | co-precipitation | 2 | 70 | 24 | 11.31 | 0.7817272548 | 225.7 | 0.21 | 3.77 | 6.8 | 5 | 25 | 2 | 5 | 20 | 0.96 | 15.2 | 0.96 | 24%
A. Elrafey_2025 | Ciprofloxacin | 0.28 | 331.34 | 2.2 | 2.34 | 0.7 | 2.52 | 2.3047 | Ni | Fe | co-precipitation | 2 | 70 | 24 | 11.31 | 0.7817272548 | 225.7 | 0.21 | 3.77 | 6.8 | 5 | 25 | 0.083 | 1 | 50 | 2 | 48 | 24 | 4%
A. Elrafey_2025 | Ciprofloxacin | 0.28 | 331.34 | 2.2 | 2.34 | 0.7 | 2.52 | 2.3047 | Ni | Fe | co-precipitation | 2 | 70 | 24 | 11.31 | 0.7817272548 | 225.7 | 0.21 | 3.77 | 6.8 | 5 | 25 | 0.167 | 1 | 50 | 4 | 46 | 24 | 8%
A. Elrafey_2025 | Ciprofloxacin | 0.28 | 331.34 | 2.2 | 2.34 | 0.7 | 2.52 | 2.3047 | Ni | Fe | co-precipitation | 2 | 70 | 24 | 11.31 | 0.7817272548 | 225.7 | 0.21 | 3.77 | 6.8 | 5 | 25 | 0.25 | 1 | 50 | 6 | 44 | 24 | 12%
A. Elrafey_2025 | Ciprofloxacin | 0.28 | 331.34 | 2.2 | 2.34 | 0.7 | 2.52 | 2.3047 | Ni | Fe | co-precipitation | 2 | 70 | 24 | 11.31 | 0.7817272548 | 225.7 | 0.21 | 3.77 | 6.8 | 5 | 25 | 0.5 | 1 | 50 | 10 | 40 | 24 | 20%
A. Elrafey_2025 | Ciprofloxacin | 0.28 | 331.34 | 2.2 | 2.34 | 0.7 | 2.52 | 2.3047 | Ni | Fe | co-precipitation | 2 | 70 | 24 | 11.31 | 0.7817272548 | 225.7 | 0.21 | 3.77 | 6.8 | 5 | 25 | 0.75 | 1 | 50 | 14 | 36 | 24 | 28%
A. Elrafey_2025 | Ciprofloxacin | 0.28 | 331.34 | 2.2 | 2.34 | 0.7 | 2.52 | 2.3047 | Ni | Fe | co-precipitation | 2 | 70 | 24 | 11.31 | 0.7817272548 | 225.7 | 0.21 | 3.77 | 6.8 | 5 | 25 | 1 | 1 | 50 | 18 | 32 | 24 | 36%
A. Elrafey_2025 | Ciprofloxacin | 0.28 | 331.34 | 2.2 | 2.34 | 0.7 | 2.52 | 2.3047 | Ni | Fe | co-precipitation | 2 | 70 | 24 | 11.31 | 0.7817272548 | 225.7 | 0.21 | 3.77 | 6.8 | 5 | 25 | 2 | 1 | 50 | 24 | 26 | 24 | 48%
A. Elrafey_2025 | Ciprofloxacin | 0.28 | 331.34 | 2.2 | 2.34 | 0.7 | 2.52 | 2.3047 | Ni | Fe | co-precipitation | 2 | 70 | 24 | 11.31 | 0.7817272548 | 225.7 | 0.21 | 3.77 | 6.8 | 5 | 25 | 4 | 1 | 50 | 24 | 26 | 24 | 48%
A. Elrafey_2025 | Ciprofloxacin | 0.28 | 331.34 | 2.2 | 2.34 | 0.7 | 2.52 | 2.3047 | Ni | Fe | co-precipitation | 2 | 70 | 24 | 11.31 | 0.7817272548 | 225.7 | 0.21 | 3.77 | 6.8 | 5 | 25 | 5 | 1 | 50 | 24 | 26 | 24 | 48%
A. Elrafey_2025 | Ciprofloxacin | 0.28 | 331.34 | 2.2 | 2.34 | 0.7 | 2.52 | 2.3047 | Ni | Fe | co-precipitation | 2 | 70 | 24 | 11.31 | 0.7817272548 | 225.7 | 0.21 | 3.77 | 6.8 | 5 | 25 | 2 | 2.5 | 56 | 20 | 6 | 20 | 89.29%
A. Elrafey_2025 | Ciprofloxacin | 0.28 | 331.34 | 2.2 | 2.34 | 0.7 | 2.52 | 2.3047 | Ni | Fe | co-precipitation | 2 | 70 | 24 | 11.31 | 0.7817272548 | 225.7 | 0.21 | 3.77 | 6.8 | 5 | 25 | 2 | 2.5 | 61 | 20 | 11 | 20 | 81.97%
A. Elrafey_2025 | Ciprofloxacin | 0.28 | 331.34 | 2.2 | 2.34 | 0.7 | 2.52 | 2.3047 | Ni | Fe | co-precipitation | 2 | 70 | 24 | 11.31 | 0.7817272548 | 225.7 | 0.21 | 3.77 | 6.8 | 5 | 25 | 2 | 2.5 | 172 | 56 | 32 | 56 | 81.4%
A. Elrafey_2025 | Ciprofloxacin | 0.28 | 331.34 | 2.2 | 2.34 | 0.7 | 2.52 | 2.3047 | Ni | Fe | co-precipitation | 2 | 70 | 24 | 11.31 | 0.7817272548 | 225.7 | 0.21 | 3.77 | 6.8 | 5 | 25 | 2 | 2.5 | 244 | 66 | 79 | 66 | 67.62%
A. Elrafey_2025 | Ciprofloxacin | 0.28 | 331.34 | 2.2 | 2.34 | 0.7 | 2.52 | 2.3047 | Ni | Fe | co-precipitation | 2 | 70 | 24 | 11.31 | 0.7817272548 | 225.7 | 0.21 | 3.77 | 6.8 | 5 | 25 | 2 | 2.5 | 339.5 | 79 | 142 | 79 | 58.17%
A. Elrafey_2025 | Ciprofloxacin | 0.28 | 331.34 | 2.2 | 2.34 | 0.7 | 2.52 | 2.3047 | Ni | Fe | co-precipitation | 2 | 70 | 24 | 11.31 | 0.7817272548 | 225.7 | 0.21 | 3.77 | 6.8 | 5 | 25 | 2 | 2.5 | 353 | 80 | 153 | 80 | 56.66%
A. Elrafey_2025 | Ciprofloxacin | 0.28 | 331.34 | 2.2 | 2.34 | 0.7 | 2.52 | 2.3047 | Ni | Fe | co-precipitation | 2 | 70 | 24 | 11.31 | 0.7817272548 | 225.7 | 0.21 | 3.77 | 6.8 | 5 | 25 | 2 | 2.5 | 400 | 80 | 200 | 80 | 50%
Hanan Taha_2025 | Ciprofloxacin | 0.28 | 331.34 | 2.2 | 2.34 | 0.7 | 2.52 | 2.3047 | Ni | Al | co-precipitation | 4 | 60 | 24 | 11.74 | 0.7531898057 | 0.4 | 0.09 | 28.4 | 7.5 | 3 | 25 | 0.08333333333 | 0.125 | 20 | 6.5 | 9.6 | 6.5 | 52%
Hanan Taha_2025 | Ciprofloxacin | 0.28 | 331.34 | 2.2 | 2.34 | 0.7 | 2.52 | 2.3047 | Ni | Al | co-precipitation | 4 | 60 | 24 | 11.74 | 0.7531898057 | 0.4 | 0.09 | 28.4 | 7.5 | 5 | 25 | 0.08333333333 | 0.125 | 20 | 7.5 | 8 | 7.5 | 60%
Hanan Taha_2025 | Ciprofloxacin | 0.28 | 331.34 | 2.2 | 2.34 | 0.7 | 2.52 | 2.3047 | Ni | Al | co-precipitation | 4 | 60 | 24 | 11.74 | 0.7531898057 | 0.4 | 0.09 | 28.4 | 7.5 | 7 | 25 | 0.08333333333 | 0.125 | 20 | 9.5 | 6 | 9.5 | 70%
Hanan Taha_2025 | Ciprofloxacin | 0.28 | 331.34 | 2.2 | 2.34 | 0.7 | 2.52 | 2.3047 | Ni | Al | co-precipitation | 4 | 60 | 24 | 11.74 | 0.7531898057 | 0.4 | 0.09 | 28.4 | 7.5 | 9 | 25 | 0.08333333333 | 0.125 | 20 | 4.5 | 12 | 4.5 | 40%
Hanan Taha_2025 | Ciprofloxacin | 0.28 | 331.34 | 2.2 | 2.34 | 0.7 | 2.52 | 2.3047 | Ni | Al | co-precipitation | 4 | 60 | 24 | 11.74 | 0.7531898057 | 0.4 | 0.09 | 28.4 | 7.5 | 11 | 25 | 0.08333333333 | 0.125 | 20 | 12 | 3.8 | 12 | 81%
Hanan Taha_2025 | Ciprofloxacin | 0.28 | 331.34 | 2.2 | 2.34 | 0.7 | 2.52 | 2.3047 | Ni | Al | co-precipitation | 4 | 60 | 24 | 11.74 | 0.7531898057 | 0.4 | 0.09 | 28.4 | 7.5 | 11 | 25 | 0.08333333333 | 0.02 | 20 | 9.6 | 2 | 9.6 | 90%
Hanan Taha_2025 | Ciprofloxacin | 0.28 | 331.34 | 2.2 | 2.34 | 0.7 | 2.52 | 2.3047 | Ni | Al | co-precipitation | 4 | 60 | 24 | 11.74 | 0.7531898057 | 0.4 | 0.09 | 28.4 | 7.5 | 11 | 25 | 0.08333333333 | 0.05 | 20 | 4.9 | 9 | 4.9 | 55%
Hanan Taha_2025 | Ciprofloxacin | 0.28 | 331.34 | 2.2 | 2.34 | 0.7 | 2.52 | 2.3047 | Ni | Al | co-precipitation | 4 | 60 | 24 | 11.74 | 0.7531898057 | 0.4 | 0.09 | 28.4 | 7.5 | 11 | 25 | 0.08333333333 | 0.075 | 20 | 3 | 13 | 3 | 35%
Hanan Taha_2025 | Ciprofloxacin | 0.28 | 331.34 | 2.2 | 2.34 | 0.7 | 2.52 | 2.3047 | Ni | Al | co-precipitation | 4 | 60 | 24 | 11.74 | 0.7531898057 | 0.4 | 0.09 | 28.4 | 7.5 | 11 | 25 | 0.08333333333 | 0.1 | 20 | 4 | 15.8 | 4 | 21%
Hanan Taha_2025 | Ciprofloxacin | 0.28 | 331.34 | 2.2 | 2.34 | 0.7 | 2.52 | 2.3047 | Ni | Al | co-precipitation | 4 | 60 | 24 | 11.74 | 0.7531898057 | 0.4 | 0.09 | 28.4 | 7.5 | 11 | 25 | 0.08333333333 | 0.125 | 20 | 3.5 | 16 | 3.5 | 20%
Hanan Taha_2025 | Ciprofloxacin | 0.28 | 331.34 | 2.2 | 2.34 | 0.7 | 2.52 | 2.3047 | Ni | Al | co-precipitation | 4 | 60 | 24 | 11.74 | 0.7531898057 | 0.4 | 0.09 | 28.4 | 7.5 | 11 | 25 | 0.08333333333 | 0.125 | 1 | 0.3 | 0.81 | 0.3 | 19%
Hanan Taha_2025 | Ciprofloxacin | 0.28 | 331.34 | 2.2 | 2.34 | 0.7 | 2.52 | 2.3047 | Ni | Al | co-precipitation | 4 | 60 | 24 | 11.74 | 0.7531898057 | 0.4 | 0.09 | 28.4 | 7.5 | 11 | 25 | 0.08333333333 | 0.125 | 3 | 0.6 | 2.25 | 0.6 | 25%
Hanan Taha_2025 | Ciprofloxacin | 0.28 | 331.34 | 2.2 | 2.34 | 0.7 | 2.52 | 2.3047 | Ni | Al | co-precipitation | 4 | 60 | 24 | 11.74 | 0.7531898057 | 0.4 | 0.09 | 28.4 | 7.5 | 11 | 25 | 0.08333333333 | 0.125 | 5 | 1.15 | 3 | 1.15 | 40%
Hanan Taha_2025 | Ciprofloxacin | 0.28 | 331.34 | 2.2 | 2.34 | 0.7 | 2.52 | 2.3047 | Ni | Al | co-precipitation | 4 | 60 | 24 | 11.74 | 0.7531898057 | 0.4 | 0.09 | 28.4 | 7.5 | 11 | 25 | 0.08333333333 | 0.125 | 10 | 1.7 | 4.5 | 1.7 | 55%
Hanan Taha_2025 | Ciprofloxacin | 0.28 | 331.34 | 2.2 | 2.34 | 0.7 | 2.52 | 2.3047 | Ni | Al | co-precipitation | 4 | 60 | 24 | 11.74 | 0.7531898057 | 0.4 | 0.09 | 28.4 | 7.5 | 11 | 25 | 0.08333333333 | 0.125 | 15 | 1.5 | 7.5 | 1.5 | 50%
Hanan Taha_2025 | Ciprofloxacin | 0.28 | 331.34 | 2.2 | 2.34 | 0.7 | 2.52 | 2.3047 | Ni | Al | co-precipitation | 4 | 60 | 24 | 11.74 | 0.7531898057 | 0.4 | 0.09 | 28.4 | 7.5 | 11 | 25 | 0.08333333333 | 0.125 | 20 | 2.5 | 4 | 2.5 | 80%
Hanan Taha_2025 | Ciprofloxacin | 0.28 | 331.34 | 2.2 | 2.34 | 0.7 | 2.52 | 2.3047 | Ni | Al | co-precipitation | 4 | 60 | 24 | 11.74 | 0.7531898057 | 0.4 | 0.09 | 28.4 | 7.5 | 11 | 25 | 0.08333333333 | 0.125 | 25 | 1.4 | 13.5 | 1.4 | 46%
Hanan Taha_2025 | Ciprofloxacin | 0.28 | 331.34 | 2.2 | 2.34 | 0.7 | 2.52 | 2.3047 | Ni | Al | co-precipitation | 4 | 60 | 24 | 11.74 | 0.7531898057 | 0.4 | 0.09 | 28.4 | 7.5 | 11 | 25 | 0.08333333333 | 0.125 | 40 | 1.2 | 24 | 1.2 | 40%
Hanan Taha_2025 | Ciprofloxacin | 0.28 | 331.34 | 2.2 | 2.34 | 0.7 | 2.52 | 2.3047 | Ni | Al | co-precipitation | 4 | 60 | 24 | 11.74 | 0.7531898057 | 0.4 | 0.09 | 28.4 | 7.5 | 11 | 25 | 0.08333333333 | 0.125 | 50 | 2.2 | 15.5 | 2.2 | 69%
Hanan Taha_2025 | Ciprofloxacin | 0.28 | 331.34 | 2.2 | 2.34 | 0.7 | 2.52 | 2.3047 | Ni | Al | co-precipitation | 4 | 60 | 24 | 11.74 | 0.7531898057 | 0.4 | 0.09 | 28.4 | 7.5 | 11 | 25 | 0.08333333 | 0.125 | 20 | 2.68 | 13.3 | 2.35 | 33.5%
Hanan Taha_2025 | Ciprofloxacin | 0.28 | 331.34 | 2.2 | 2.34 | 0.7 | 2.52 | 2.3047 | Ni | Al | co-precipitation | 4 | 60 | 24 | 11.74 | 0.7531898057 | 0.4 | 0.09 | 28.4 | 7.5 | 11 | 25 | 0.25 | 0.125 | 20 | 2.45 | 13.875 | 2.35 | 30.63%
Hanan Taha_2025 | Ciprofloxacin | 0.28 | 331.34 | 2.2 | 2.34 | 0.7 | 2.52 | 2.3047 | Ni | Al | co-precipitation | 4 | 60 | 24 | 11.74 | 0.7531898057 | 0.4 | 0.09 | 28.4 | 7.5 | 11 | 25 | 0.5 | 0.125 | 20 | 2.5 | 13.75 | 2.35 | 31.25%
Hanan Taha_2025 | Ciprofloxacin | 0.28 | 331.34 | 2.2 | 2.34 | 0.7 | 2.52 | 2.3047 | Ni | Al | co-precipitation | 4 | 60 | 24 | 11.74 | 0.7531898057 | 0.4 | 0.09 | 28.4 | 7.5 | 11 | 25 | 1 | 0.125 | 20 | 2.35 | 14.125 | 2.35 | 29.38%
Hanan Taha_2025 | Ciprofloxacin | 0.28 | 331.34 | 2.2 | 2.34 | 0.7 | 2.52 | 2.3047 | Ni | Al | co-precipitation | 4 | 60 | 24 | 11.74 | 0.7531898057 | 0.4 | 0.09 | 28.4 | 7.5 | 11 | 25 | 3 | 0.125 | 20 | 2.12 | 14.7 | 2.35 | 26.5%
Hanan Taha_2025 | Ciprofloxacin | 0.28 | 331.34 | 2.2 | 2.34 | 0.7 | 2.52 | 2.3047 | Ni | Al | co-precipitation | 4 | 60 | 24 | 11.74 | 0.7531898057 | 0.4 | 0.09 | 28.4 | 7.5 | 11 | 25 | 5 | 0.125 | 20 | 2.35 | 14.125 | 2.35 | 29.38%
Hanan Taha_2025 | Ciprofloxacin | 0.28 | 331.34 | 2.2 | 2.34 | 0.7 | 2.52 | 2.3047 | Ni | Al | co-precipitation | 4 | 60 | 24 | 11.74 | 0.7531898057 | 0.4 | 0.09 | 28.4 | 7.5 | 11 | 25 | 0.08333333 | 0.125 | 40 | 0.8 | 38 | 1.05 | 5%
Hanan Taha_2025 | Ciprofloxacin | 0.28 | 331.34 | 2.2 | 2.34 | 0.7 | 2.52 | 2.3047 | Ni | Al | co-precipitation | 4 | 60 | 24 | 11.74 | 0.7531898057 | 0.4 | 0.09 | 28.4 | 7.5 | 11 | 25 | 0.25 | 0.125 | 40 | 0.25 | 39.375 | 1.05 | 1.562%
Hanan Taha_2025 | Ciprofloxacin | 0.28 | 331.34 | 2.2 | 2.34 | 0.7 | 2.52 | 2.3047 | Ni | Al | co-precipitation | 4 | 60 | 24 | 11.74 | 0.7531898057 | 0.4 | 0.09 | 28.4 | 7.5 | 11 | 25 | 0.5 | 0.125 | 40 | 1.05 | 37.375 | 1.05 | 6.562%
Hanan Taha_2025 | Ciprofloxacin | 0.28 | 331.34 | 2.2 | 2.34 | 0.7 | 2.52 | 2.3047 | Ni | Al | co-precipitation | 4 | 60 | 24 | 11.74 | 0.7531898057 | 0.4 | 0.09 | 28.4 | 7.5 | 11 | 25 | 1 | 0.125 | 40 | 1.05 | 37.375 | 1.05 | 6.562%
Hanan Taha_2025 | Ciprofloxacin | 0.28 | 331.34 | 2.2 | 2.34 | 0.7 | 2.52 | 2.3047 | Ni | Al | co-precipitation | 4 | 60 | 24 | 11.74 | 0.7531898057 | 0.4 | 0.09 | 28.4 | 7.5 | 11 | 25 | 3 | 0.125 | 40 | 0.85 | 37.875 | 1.05 | 5.312%
Hanan Taha_2025 | Ciprofloxacin | 0.28 | 331.34 | 2.2 | 2.34 | 0.7 | 2.52 | 2.3047 | Ni | Al | co-precipitation | 4 | 60 | 24 | 11.74 | 0.7531898057 | 0.4 | 0.09 | 28.4 | 7.5 | 11 | 25 | 5 | 0.125 | 40 | 3.2 | 32 | 1.05 | 20%
Zhenzhen Li_2024 | Tetracycline | -1.3 | 444.44 | 3.5 | 3.6 | 1.35 | 3.29 | 3.0992 | Ni | Fe | co-precipitation | 3 | 60 | 18 | 11.4 | 0.7755758568 | 104.8 | 0.81 | 31 |  | 5 | 34.85 | 84 | 50 | 24.75 | 0.095 | 20 | 0.095 | 19.19%
Zhenzhen Li_2024 | Tetracycline | -1.3 | 444.44 | 3.5 | 3.6 | 1.35 | 3.29 | 3.0992 | Ni | Fe | co-precipitation | 3 | 60 | 18 | 11.4 | 0.7755758568 | 104.8 | 0.81 | 31 |  | 5 | 34.85 | 84 | 50 | 50 | 0.26 | 37 | 0.26 | 26%
Zhenzhen Li_2024 | Tetracycline | -1.3 | 444.44 | 3.5 | 3.6 | 1.35 | 3.29 | 3.0992 | Ni | Fe | co-precipitation | 3 | 60 | 18 | 11.4 | 0.7755758568 | 104.8 | 0.81 | 31 |  | 5 | 34.85 | 84 | 50 | 75 | 0.36 | 57 | 0.36 | 24%
Zhenzhen Li_2024 | Tetracycline | -1.3 | 444.44 | 3.5 | 3.6 | 1.35 | 3.29 | 3.0992 | Ni | Fe | co-precipitation | 3 | 60 | 18 | 11.4 | 0.7755758568 | 104.8 | 0.81 | 31 |  | 5 | 34.85 | 84 | 50 | 100.25 | 0.445 | 78 | 0.445 | 22.19%
Zhenzhen Li_2024 | Tetracycline | -1.3 | 444.44 | 3.5 | 3.6 | 1.35 | 3.29 | 3.0992 | Ni | Fe | co-precipitation | 3 | 60 | 18 | 11.4 | 0.7755758568 | 104.8 | 0.81 | 31 |  | 5 | 34.85 | 84 | 50 | 125.75 | 0.515 | 100 | 0.515 | 20.48%
Zhenzhen Li_2024 | Tetracycline | -1.3 | 444.44 | 3.5 | 3.6 | 1.35 | 3.29 | 3.0992 | Ni | Fe | co-precipitation | 3 | 60 | 18 | 11.4 | 0.7755758568 | 104.8 | 0.81 | 31 |  | 5 | 34.85 | 84 | 50 | 149.75 | 0.535 | 123 | 0.535 | 17.86%
Zhenzhen Li_2024 | Tetracycline | -1.3 | 444.44 | 3.5 | 3.6 | 1.35 | 3.29 | 3.0992 | Ni | Fe | co-precipitation | 3 | 60 | 18 | 11.4 | 0.7755758568 | 104.8 | 0.81 | 31 |  | 7 | 34.85 | 84 | 50 | 25.5 | 0.37 | 7 | 0.37 | 72.55%
Zhenzhen Li_2024 | Tetracycline | -1.3 | 444.44 | 3.5 | 3.6 | 1.35 | 3.29 | 3.0992 | Ni | Fe | co-precipitation | 3 | 60 | 18 | 11.4 | 0.7755758568 | 104.8 | 0.81 | 31 |  | 7 | 34.85 | 84 | 50 | 50 | 0.66 | 17 | 0.66 | 66%
Zhenzhen Li_2024 | Tetracycline | -1.3 | 444.44 | 3.5 | 3.6 | 1.35 | 3.29 | 3.0992 | Ni | Fe | co-precipitation | 3 | 60 | 18 | 11.4 | 0.7755758568 | 104.8 | 0.81 | 31 |  | 7 | 34.85 | 84 | 50 | 74.5 | 0.91 | 29 | 0.91 | 61.07%
Zhenzhen Li_2024 | Tetracycline | -1.3 | 444.44 | 3.5 | 3.6 | 1.35 | 3.29 | 3.0992 | Ni | Fe | co-precipitation | 3 | 60 | 18 | 11.4 | 0.7755758568 | 104.8 | 0.81 | 31 |  | 7 | 34.85 | 84 | 50 | 100 | 1.14 | 43 | 1.14 | 57%
Zhenzhen Li_2024 | Tetracycline | -1.3 | 444.44 | 3.5 | 3.6 | 1.35 | 3.29 | 3.0992 | Ni | Fe | co-precipitation | 3 | 60 | 18 | 11.4 | 0.7755758568 | 104.8 | 0.81 | 31 |  | 7 | 34.85 | 84 | 50 | 125.5 | 1.29 | 61 | 1.29 | 51.39%
Zhenzhen Li_2024 | Tetracycline | -1.3 | 444.44 | 3.5 | 3.6 | 1.35 | 3.29 | 3.0992 | Ni | Fe | co-precipitation | 3 | 60 | 18 | 11.4 | 0.7755758568 | 104.8 | 0.81 | 31 |  | 7 | 34.85 | 84 | 50 | 150 | 1.34 | 83 | 1.34 | 44.67%
Zhenzhen Li_2024 | Tetracycline | -1.3 | 444.44 | 3.5 | 3.6 | 1.35 | 3.29 | 3.0992 | Ni | Fe | co-precipitation | 3 | 60 | 18 | 11.4 | 0.7755758568 | 104.8 | 0.81 | 31 |  | 9 | 34.85 | 84 | 50 | 25 | 0.34 | 8 | 0.34 | 68%
Zhenzhen Li_2024 | Tetracycline | -1.3 | 444.44 | 3.5 | 3.6 | 1.35 | 3.29 | 3.0992 | Ni | Fe | co-precipitation | 3 | 60 | 18 | 11.4 | 0.7755758568 | 104.8 | 0.81 | 31 |  | 9 | 34.85 | 84 | 50 | 50 | 0.72 | 14 | 0.72 | 72%
Zhenzhen Li_2024 | Tetracycline | -1.3 | 444.44 | 3.5 | 3.6 | 1.35 | 3.29 | 3.0992 | Ni | Fe | co-precipitation | 3 | 60 | 18 | 11.4 | 0.7755758568 | 104.8 | 0.81 | 31 |  | 9 | 34.85 | 84 | 50 | 75.5 | 1.05 | 23 | 1.05 | 69.54%
Zhenzhen Li_2024 | Tetracycline | -1.3 | 444.44 | 3.5 | 3.6 | 1.35 | 3.29 | 3.0992 | Ni | Fe | co-precipitation | 3 | 60 | 18 | 11.4 | 0.7755758568 | 104.8 | 0.81 | 31 |  | 9 | 34.85 | 84 | 50 | 125.5 | 1.61 | 45 | 1.61 | 64.14%
Zhenzhen Li_2024 | Tetracycline | -1.3 | 444.44 | 3.5 | 3.6 | 1.35 | 3.29 | 3.0992 | Ni | Fe | co-precipitation | 3 | 60 | 18 | 11.4 | 0.7755758568 | 104.8 | 0.81 | 31 |  | 9 | 34.85 | 84 | 50 | 150 | 1.68 | 66 | 1.68 | 56%
Ghulam Mujtaba_2023 | Amoxicillin | -2.67 | 365.41 | 2.2 | 2.6 | 0.9 | 1.7 | 2.5385 | Mg | Al | co-precipitation | 3 | 80 | 24 | 11.63 | 0.7602888744 | 5.7046 | 0.132215 | 10.5453 |  | 3 | 25 | 2 | 0.05 | 100 | 120 | 94 | 120 | 6%
Ghulam Mujtaba_2023 | Amoxicillin | -2.67 | 365.41 | 2.2 | 2.6 | 0.9 | 1.7 | 2.5385 | Mg | Al | co-precipitation | 3 | 80 | 24 | 11.63 | 0.7602888744 | 5.7046 | 0.132215 | 10.5453 |  | 5 | 25 | 2 | 0.05 | 100 | 340 | 83 | 340 | 17%
Ghulam Mujtaba_2023 | Amoxicillin | -2.67 | 365.41 | 2.2 | 2.6 | 0.9 | 1.7 | 2.5385 | Mg | Al | co-precipitation | 3 | 80 | 24 | 11.63 | 0.7602888744 | 5.7046 | 0.132215 | 10.5453 |  | 7 | 25 | 2 | 0.05 | 100 | 1000 | 50 | 1000 | 50%
Ghulam Mujtaba_2023 | Amoxicillin | -2.67 | 365.41 | 2.2 | 2.6 | 0.9 | 1.7 | 2.5385 | Mg | Al | co-precipitation | 3 | 80 | 24 | 11.63 | 0.7602888744 | 5.7046 | 0.132215 | 10.5453 |  | 9 | 25 | 2 | 0.05 | 100 | 720 | 64 | 720 | 36%
Ghulam Mujtaba_2023 | Amoxicillin | -2.67 | 365.41 | 2.2 | 2.6 | 0.9 | 1.7 | 2.5385 | Mg | Al | co-precipitation | 3 | 80 | 24 | 11.63 | 0.7602888744 | 5.7046 | 0.132215 | 10.5453 |  | 11 | 25 | 2 | 0.05 | 100 | 760 | 62 | 760 | 38%
Ghulam Mujtaba_2023 | Amoxicillin | -2.67 | 365.41 | 2.2 | 2.6 | 0.9 | 1.7 | 2.5385 | Mg | Al | co-precipitation | 3 | 80 | 24 | 11.63 | 0.7602888744 | 5.7046 | 0.132215 | 10.5453 |  | 7 | 25 | 0.5 | 0.05 | 100 | 380 | 81 | 1000 | 19%
Ghulam Mujtaba_2023 | Amoxicillin | -2.67 | 365.41 | 2.2 | 2.6 | 0.9 | 1.7 | 2.5385 | Mg | Al | co-precipitation | 3 | 80 | 24 | 11.63 | 0.7602888744 | 5.7046 | 0.132215 | 10.5453 |  | 7 | 25 | 1 | 0.05 | 100 | 800 | 60 | 1000 | 40%
Ghulam Mujtaba_2023 | Amoxicillin | -2.67 | 365.41 | 2.2 | 2.6 | 0.9 | 1.7 | 2.5385 | Mg | Al | co-precipitation | 3 | 80 | 24 | 11.63 | 0.7602888744 | 5.7046 | 0.132215 | 10.5453 |  | 7 | 25 | 1.5 | 0.05 | 100 | 900 | 55 | 1000 | 45%
Ghulam Mujtaba_2023 | Amoxicillin | -2.67 | 365.41 | 2.2 | 2.6 | 0.9 | 1.7 | 2.5385 | Mg | Al | co-precipitation | 3 | 80 | 24 | 11.63 | 0.7602888744 | 5.7046 | 0.132215 | 10.5453 |  | 7 | 25 | 2 | 0.05 | 100 | 1000 | 50 | 1000 | 50%
Ghulam Mujtaba_2023 | Amoxicillin | -2.67 | 365.41 | 2.2 | 2.6 | 0.9 | 1.7 | 2.5385 | Mg | Al | co-precipitation | 3 | 80 | 24 | 11.63 | 0.7602888744 | 5.7046 | 0.132215 | 10.5453 |  | 7 | 25 | 2.5 | 0.05 | 100 | 940 | 53 | 1000 | 47%
Ghulam Mujtaba_2023 | Amoxicillin | -2.67 | 365.41 | 2.2 | 2.6 | 0.9 | 1.7 | 2.5385 | Mg | Al | co-precipitation | 3 | 80 | 24 | 11.63 | 0.7602888744 | 5.7046 | 0.132215 | 10.5453 |  | 7 | 25 | 2.5 | 0.05 | 100 | 1000 | 50 | 50 | 50%
Ghulam Mujtaba_2023 | Amoxicillin | -2.67 | 365.41 | 2.2 | 2.6 | 0.9 | 1.7 | 2.5385 | Mg | Al | co-precipitation | 3 | 80 | 24 | 11.63 | 0.7602888744 | 5.7046 | 0.132215 | 10.5453 |  | 7 | 25 | 2.5 | 0.05 | 200 | 720 | 164 | 164 | 18%
Ghulam Mujtaba_2023 | Amoxicillin | -2.67 | 365.41 | 2.2 | 2.6 | 0.9 | 1.7 | 2.5385 | Mg | Al | co-precipitation | 3 | 80 | 24 | 11.63 | 0.7602888744 | 5.7046 | 0.132215 | 10.5453 |  | 7 | 25 | 2.5 | 0.05 | 300 | 780 | 261 | 261 | 13%
Ghulam Mujtaba_2023 | Amoxicillin | -2.67 | 365.41 | 2.2 | 2.6 | 0.9 | 1.7 | 2.5385 | Mg | Al | co-precipitation | 3 | 80 | 24 | 11.63 | 0.7602888744 | 5.7046 | 0.132215 | 10.5453 |  | 7 | 25 | 2.5 | 0.05 | 400 | 880 | 356 | 356 | 11%
Ghulam Mujtaba_2023 | Amoxicillin | -2.67 | 365.41 | 2.2 | 2.6 | 0.9 | 1.7 | 2.5385 | Mg | Al | co-precipitation | 3 | 80 | 24 | 11.63 | 0.7602888744 | 5.7046 | 0.132215 | 10.5453 |  | 7 | 25 | 2.5 | 0.05 | 500 | 900 | 455 | 455 | 9%
Ghulam Mujtaba_2023 | Amoxicillin | -2.67 | 365.41 | 2.2 | 2.6 | 0.9 | 1.7 | 2.5385 | Mg | Al | co-precipitation | 3 | 80 | 24 | 11.63 | 0.7602888744 | 5.7046 | 0.132215 | 10.5453 |  | 7 | 25 | 2.5 | 0.01 | 100 | 200 | 90 | 90 | 10%
Ghulam Mujtaba_2023 | Amoxicillin | -2.67 | 365.41 | 2.2 | 2.6 | 0.9 | 1.7 | 2.5385 | Mg | Al | co-precipitation | 3 | 80 | 24 | 11.63 | 0.7602888744 | 5.7046 | 0.132215 | 10.5453 |  | 7 | 25 | 2.5 | 0.02 | 100 | 560 | 72 | 72 | 28%
Ghulam Mujtaba_2023 | Amoxicillin | -2.67 | 365.41 | 2.2 | 2.6 | 0.9 | 1.7 | 2.5385 | Mg | Al | co-precipitation | 3 | 80 | 24 | 11.63 | 0.7602888744 | 5.7046 | 0.132215 | 10.5453 |  | 7 | 25 | 2.5 | 0.03 | 100 | 940 | 53 | 53 | 47%
Ghulam Mujtaba_2023 | Amoxicillin | -2.67 | 365.41 | 2.2 | 2.6 | 0.9 | 1.7 | 2.5385 | Mg | Al | co-precipitation | 3 | 80 | 24 | 11.63 | 0.7602888744 | 5.7046 | 0.132215 | 10.5453 |  | 7 | 25 | 2.5 | 0.04 | 100 | 1000 | 50 | 50 | 50%
Ghulam Mujtaba_2023 | Amoxicillin | -2.67 | 365.41 | 2.2 | 2.6 | 0.9 | 1.7 | 2.5385 | Mg | Al | co-precipitation | 3 | 80 | 24 | 11.63 | 0.7602888744 | 5.7046 | 0.132215 | 10.5453 |  | 7 | 25 | 2.5 | 0.05 | 100 | 1000 | 50 | 50 | 50%
XingWang_2022 | Tetracycline | -1.3 | 444.44 | 3.5 | 3.6 | 1.35 | 3.29 | 3.0992 | Ni | Fe | Urea Hydrolysis | 3 | 120 | 12 | 11.3 | 0.782416802 | 50 | 0.24 | 19 | 8 | 7 | 30 | 0.25 | 0.4 | 50 | 3.5 | 48.6 | 18.5 | 2.8%
XingWang_2022 | Tetracycline | -1.3 | 444.44 | 3.5 | 3.6 | 1.35 | 3.29 | 3.0992 | Ni | Fe | Urea Hydrolysis | 3 | 120 | 12 | 11.3 | 0.782416802 | 50 | 0.24 | 19 | 8 | 7 | 30 | 0.5 | 0.4 | 50 | 7.5 | 47 | 18.5 | 6%
XingWang_2022 | Tetracycline | -1.3 | 444.44 | 3.5 | 3.6 | 1.35 | 3.29 | 3.0992 | Ni | Fe | Urea Hydrolysis | 3 | 120 | 12 | 11.3 | 0.782416802 | 50 | 0.24 | 19 | 8 | 7 | 30 | 0.75 | 0.4 | 50 | 10 | 46 | 18.5 | 8%
XingWang_2022 | Tetracycline | -1.3 | 444.44 | 3.5 | 3.6 | 1.35 | 3.29 | 3.0992 | Ni | Fe | Urea Hydrolysis | 3 | 120 | 12 | 11.3 | 0.782416802 | 50 | 0.24 | 19 | 8 | 7 | 30 | 1 | 0.4 | 50 | 13 | 44.8 | 18.5 | 10.4%
XingWang_2022 | Tetracycline | -1.3 | 444.44 | 3.5 | 3.6 | 1.35 | 3.29 | 3.0992 | Ni | Fe | Urea Hydrolysis | 3 | 120 | 12 | 11.3 | 0.782416802 | 50 | 0.24 | 19 | 8 | 7 | 30 | 1.3 | 0.4 | 50 | 16 | 43.6 | 18.5 | 12.8%
XingWang_2022 | Tetracycline | -1.3 | 444.44 | 3.5 | 3.6 | 1.35 | 3.29 | 3.0992 | Ni | Fe | Urea Hydrolysis | 3 | 120 | 12 | 11.3 | 0.782416802 | 50 | 0.24 | 19 | 8 | 7 | 30 | 1.6 | 0.4 | 50 | 17 | 43.2 | 18.5 | 13.6%
XingWang_2022 | Tetracycline | -1.3 | 444.44 | 3.5 | 3.6 | 1.35 | 3.29 | 3.0992 | Ni | Fe | Urea Hydrolysis | 3 | 120 | 12 | 11.3 | 0.782416802 | 50 | 0.24 | 19 | 8 | 7 | 30 | 2 | 0.4 | 50 | 18 | 42.8 | 18.5 | 14.4%
XingWang_2022 | Tetracycline | -1.3 | 444.44 | 3.5 | 3.6 | 1.35 | 3.29 | 3.0992 | Ni | Fe | Urea Hydrolysis | 3 | 120 | 12 | 11.3 | 0.782416802 | 50 | 0.24 | 19 | 8 | 7 | 30 | 2.5 | 0.4 | 50 | 18.5 | 42.6 | 18.5 | 14.8%
XingWang_2022 | Tetracycline | -1.3 | 444.44 | 3.5 | 3.6 | 1.35 | 3.29 | 3.0992 | Ni | Fe | Urea Hydrolysis | 3 | 120 | 12 | 11.3 | 0.782416802 | 50 | 0.24 | 19 | 8 | 7 | 30 | 3 | 0.4 | 50 | 18.5 | 42.6 | 18.5 | 14.8%
XingWang_2022 | Tetracycline | -1.3 | 444.44 | 3.5 | 3.6 | 1.35 | 3.29 | 3.0992 | Ni | Fe | Urea Hydrolysis | 3 | 120 | 12 | 11.3 | 0.782416802 | 50 | 0.24 | 19 | 8 | 7 | 30 | 4 | 0.4 | 50 | 18.5 | 42.6 | 18.5 | 14.8%
XingWang_2022 | Tetracycline | -1.3 | 444.44 | 3.5 | 3.6 | 1.35 | 3.29 | 3.0992 | Ni | Fe | Urea Hydrolysis | 3 | 120 | 12 | 11.3 | 0.782416802 | 50 | 0.24 | 19 | 8 | 7 | 30 | 5 | 0.4 | 50 | 18.5 | 42.6 | 18.5 | 14.8%
XingWang_2022 | Tetracycline | -1.3 | 444.44 | 3.5 | 3.6 | 1.35 | 3.29 | 3.0992 | Ni | Fe | Urea Hydrolysis | 3 | 120 | 12 | 11.3 | 0.782416802 | 50 | 0.24 | 19 | 8 | 7 | 30 | 12 | 0.4 | 20.02 | 18.8 | 12.5 | 18.8 | 37.56%
XingWang_2022 | Tetracycline | -1.3 | 444.44 | 3.5 | 3.6 | 1.35 | 3.29 | 3.0992 | Ni | Fe | Urea Hydrolysis | 3 | 120 | 12 | 11.3 | 0.782416802 | 50 | 0.24 | 19 | 8 | 7 | 30 | 12 | 0.4 | 30.02 | 26.8 | 19.3 | 26.8 | 35.71%
XingWang_2022 | Tetracycline | -1.3 | 444.44 | 3.5 | 3.6 | 1.35 | 3.29 | 3.0992 | Ni | Fe | Urea Hydrolysis | 3 | 120 | 12 | 11.3 | 0.782416802 | 50 | 0.24 | 19 | 8 | 7 | 30 | 12 | 0.4 | 40.02 | 31.3 | 27.5 | 31.3 | 31.28%
XingWang_2022 | Tetracycline | -1.3 | 444.44 | 3.5 | 3.6 | 1.35 | 3.29 | 3.0992 | Ni | Fe | Urea Hydrolysis | 3 | 120 | 12 | 11.3 | 0.782416802 | 50 | 0.24 | 19 | 8 | 7 | 30 | 12 | 0.4 | 50 | 35.5 | 35.8 | 35.5 | 28.4%
XingWang_2022 | Tetracycline | -1.3 | 444.44 | 3.5 | 3.6 | 1.35 | 3.29 | 3.0992 | Ni | Fe | Urea Hydrolysis | 3 | 120 | 12 | 11.3 | 0.782416802 | 50 | 0.24 | 19 | 8 | 7 | 30 | 12 | 0.4 | 60 | 38 | 44.8 | 38 | 25.33%
XingWang_2022 | Tetracycline | -1.3 | 444.44 | 3.5 | 3.6 | 1.35 | 3.29 | 3.0992 | Ni | Fe | Urea Hydrolysis | 3 | 120 | 12 | 11.3 | 0.782416802 | 50 | 0.24 | 19 | 8 | 7 | 30 | 12 | 0.4 | 70 | 39 | 54.4 | 39 | 22.29%
XingWang_2022 | Tetracycline | -1.3 | 444.44 | 3.5 | 3.6 | 1.35 | 3.29 | 3.0992 | Ni | Fe | Urea Hydrolysis | 3 | 120 | 12 | 11.3 | 0.782416802 | 50 | 0.24 | 19 | 8 | 7 | 30 | 12 | 0.4 | 80 | 39.5 | 64.2 | 39.5 | 19.75%
XingWang_2022 | Tetracycline | -1.3 | 444.44 | 3.5 | 3.6 | 1.35 | 3.29 | 3.0992 | Ni | Fe | Urea Hydrolysis | 3 | 120 | 12 | 11.3 | 0.782416802 | 50 | 0.24 | 19 | 8 | 7 | 30 | 12 | 0.4 | 90.04 | 39.6 | 74.2 | 39.6 | 17.59%
XingWang_2022 | Tetracycline | -1.3 | 444.44 | 3.5 | 3.6 | 1.35 | 3.29 | 3.0992 | Ni | Fe | Urea Hydrolysis | 3 | 120 | 12 | 11.3 | 0.782416802 | 50 | 0.24 | 19 | 8 | 7 | 30 | 12 | 0.4 | 100.04 | 39.6 | 84.2 | 39.6 | 15.83%
Rehab Mahmoud_2026 | Tetracycline | -1.3 | 444.44 | 3.5 | 3.6 | 1.35 | 3.29 | 3.0992 | Cu | Fe | co-precipitation | 5 | 70 | 24 | 10.3 | 0.8581441612 | 81.17 | 0.211 | 10.401 | 7.2 | 3 | 25 | 12 | 0.2 | 50 | 137.5 | 22.5 | 137.5 | 55%
Rehab Mahmoud_2026 | Tetracycline | -1.3 | 444.44 | 3.5 | 3.6 | 1.35 | 3.29 | 3.0992 | Cu | Fe | co-precipitation | 5 | 70 | 24 | 10.3 | 0.8581441612 | 81.17 | 0.211 | 10.401 | 7.2 | 5 | 25 | 12 | 0.2 | 50 | 137.5 | 22.5 | 137.5 | 55%
Rehab Mahmoud_2026 | Tetracycline | -1.3 | 444.44 | 3.5 | 3.6 | 1.35 | 3.29 | 3.0992 | Cu | Fe | co-precipitation | 5 | 70 | 24 | 10.3 | 0.8581441612 | 81.17 | 0.211 | 10.401 | 7.2 | 7 | 25 | 12 | 0.2 | 50 | 150 | 20 | 150 | 60%
Rehab Mahmoud_2026 | Tetracycline | -1.3 | 444.44 | 3.5 | 3.6 | 1.35 | 3.29 | 3.0992 | Cu | Fe | co-precipitation | 5 | 70 | 24 | 10.3 | 0.8581441612 | 81.17 | 0.211 | 10.401 | 7.2 | 9 | 25 | 12 | 0.2 | 50 | 137.5 | 22.5 | 137.5 | 55%
Rehab Mahmoud_2026 | Tetracycline | -1.3 | 444.44 | 3.5 | 3.6 | 1.35 | 3.29 | 3.0992 | Cu | Fe | co-precipitation | 5 | 70 | 24 | 10.3 | 0.8581441612 | 81.17 | 0.211 | 10.401 | 7.2 | 5 | 25 | 3 | 0.5 | 50 | 86 | 7 | 86 | 86%
Rehab Mahmoud_2026 | Tetracycline | -1.3 | 444.44 | 3.5 | 3.6 | 1.35 | 3.29 | 3.0992 | Cu | Fe | co-precipitation | 5 | 70 | 24 | 10.3 | 0.8581441612 | 81.17 | 0.211 | 10.401 | 7.2 | 5 | 25 | 3 | 1.5 | 50 | 29.33333333 | 6 | 29.33333333 | 88%
Rehab Mahmoud_2026 | Tetracycline | -1.3 | 444.44 | 3.5 | 3.6 | 1.35 | 3.29 | 3.0992 | Cu | Fe | co-precipitation | 5 | 70 | 24 | 10.3 | 0.8581441612 | 81.17 | 0.211 | 10.401 | 7.2 | 5 | 25 | 3 | 2.5 | 50 | 17.8 | 5.5 | 17.8 | 89%
Rehab Mahmoud_2026 | Tetracycline | -1.3 | 444.44 | 3.5 | 3.6 | 1.35 | 3.29 | 3.0992 | Cu | Fe | co-precipitation | 5 | 70 | 24 | 10.3 | 0.8581441612 | 81.17 | 0.211 | 10.401 | 7.2 | 5 | 25 | 3 | 3.5 | 50 | 12.71428571 | 5.5 | 12.71428571 | 89%
Rehab Mahmoud_2026 | Tetracycline | -1.3 | 444.44 | 3.5 | 3.6 | 1.35 | 3.29 | 3.0992 | Cu | Fe | co-precipitation | 5 | 70 | 24 | 10.3 | 0.8581441612 | 81.17 | 0.211 | 10.401 | 7.2 | 5 | 25 | 3 | 4.5 | 50 | 10 | 5 | 10 | 90%
Rehab Mahmoud_2026 | Tetracycline | -1.3 | 444.44 | 3.5 | 3.6 | 1.35 | 3.29 | 3.0992 | Cu | Fe | co-precipitation | 5 | 70 | 24 | 10.3 | 0.8581441612 | 81.17 | 0.211 | 10.401 | 7.2 | 5 | 25 | 3 | 5 | 50 | 9.1 | 4.5 | 9.1 | 91%
Rehab Mahmoud_2026 | Tetracycline | -1.3 | 444.44 | 3.5 | 3.6 | 1.35 | 3.29 | 3.0992 | Cu | Fe | co-precipitation | 5 | 70 | 24 | 10.3 | 0.8581441612 | 81.17 | 0.211 | 10.401 | 7.2 | 5 | 25 | 3 | 5 | 85 | 13 | 20 | 13 | 76.47%
Rehab Mahmoud_2026 | Tetracycline | -1.3 | 444.44 | 3.5 | 3.6 | 1.35 | 3.29 | 3.0992 | Cu | Fe | co-precipitation | 5 | 70 | 24 | 10.3 | 0.8581441612 | 81.17 | 0.211 | 10.401 | 7.2 | 5 | 25 | 3 | 5 | 60 | 2 | 50 | 2 | 16.67%
Rehab Mahmoud_2026 | Tetracycline | -1.3 | 444.44 | 3.5 | 3.6 | 1.35 | 3.29 | 3.0992 | Cu | Fe | co-precipitation | 5 | 70 | 24 | 10.3 | 0.8581441612 | 81.17 | 0.211 | 10.401 | 7.2 | 5 | 25 | 3 | 5 | 170 | 18 | 80 | 18 | 52.94%
Rehab Mahmoud_2026 | Tetracycline | -1.3 | 444.44 | 3.5 | 3.6 | 1.35 | 3.29 | 3.0992 | Cu | Fe | co-precipitation | 5 | 70 | 24 | 10.3 | 0.8581441612 | 81.17 | 0.211 | 10.401 | 7.2 | 5 | 25 | 3 | 5 | 405 | 45 | 180 | 45 | 55.56%
Rehab Mahmoud_2026 | Tetracycline | -1.3 | 444.44 | 3.5 | 3.6 | 1.35 | 3.29 | 3.0992 | Cu | Fe | co-precipitation | 5 | 70 | 24 | 10.3 | 0.8581441612 | 81.17 | 0.211 | 10.401 | 7.2 | 5 | 25 | 3 | 5 | 580 | 60 | 280 | 60 | 51.72%
Rehab Mahmoud_2026 | Tetracycline | -1.3 | 444.44 | 3.5 | 3.6 | 1.35 | 3.29 | 3.0992 | Cu | Fe | co-precipitation | 5 | 70 | 24 | 10.3 | 0.8581441612 | 81.17 | 0.211 | 10.401 | 7.2 | 5 | 25 | 3 | 5 | 900 | 80 | 500 | 80 | 44.44%
Rehab Mahmoud_2026 | Tetracycline | -1.3 | 444.44 | 3.5 | 3.6 | 1.35 | 3.29 | 3.0992 | Cu | Fe | co-precipitation | 5 | 70 | 24 | 10.3 | 0.8581441612 | 81.17 | 0.211 | 10.401 | 7.2 | 5 | 25 | 3 | 5 | 1125 | 85 | 700 | 85 | 37.78%
Rehab Mahmoud_2026 | Tetracycline | -1.3 | 444.44 | 3.5 | 3.6 | 1.35 | 3.29 | 3.0992 | Cu | Fe | co-precipitation | 5 | 70 | 24 | 10.3 | 0.8581441612 | 81.17 | 0.211 | 10.401 | 7.2 | 5 | 25 | 0.08333333333 | 5 | 50 | 4.5 | 41 | 7.8 | 18%
Rehab Mahmoud_2026 | Tetracycline | -1.3 | 444.44 | 3.5 | 3.6 | 1.35 | 3.29 | 3.0992 | Cu | Fe | co-precipitation | 5 | 70 | 24 | 10.3 | 0.8581441612 | 81.17 | 0.211 | 10.401 | 7.2 | 5 | 25 | 0.1666666667 | 5 | 50 | 5.9 | 38.2 | 7.8 | 23.6%
Rehab Mahmoud_2026 | Tetracycline | -1.3 | 444.44 | 3.5 | 3.6 | 1.35 | 3.29 | 3.0992 | Cu | Fe | co-precipitation | 5 | 70 | 24 | 10.3 | 0.8581441612 | 81.17 | 0.211 | 10.401 | 7.2 | 5 | 25 | 0.25 | 5 | 50 | 6.1 | 37.8 | 7.8 | 24.4%
Rehab Mahmoud_2026 | Tetracycline | -1.3 | 444.44 | 3.5 | 3.6 | 1.35 | 3.29 | 3.0992 | Cu | Fe | co-precipitation | 5 | 70 | 24 | 10.3 | 0.8581441612 | 81.17 | 0.211 | 10.401 | 7.2 | 5 | 25 | 0.3333333333 | 5 | 50 | 6.8 | 36.4 | 7.8 | 27.2%
Rehab Mahmoud_2026 | Tetracycline | -1.3 | 444.44 | 3.5 | 3.6 | 1.35 | 3.29 | 3.0992 | Cu | Fe | co-precipitation | 5 | 70 | 24 | 10.3 | 0.8581441612 | 81.17 | 0.211 | 10.401 | 7.2 | 5 | 25 | 0.5 | 5 | 50 | 7.1 | 35.8 | 7.8 | 28.4%
Rehab Mahmoud_2026 | Tetracycline | -1.3 | 444.44 | 3.5 | 3.6 | 1.35 | 3.29 | 3.0992 | Cu | Fe | co-precipitation | 5 | 70 | 24 | 10.3 | 0.8581441612 | 81.17 | 0.211 | 10.401 | 7.2 | 5 | 25 | 1 | 5 | 50 | 7.4 | 35.2 | 7.8 | 29.6%
Rehab Mahmoud_2026 | Tetracycline | -1.3 | 444.44 | 3.5 | 3.6 | 1.35 | 3.29 | 3.0992 | Cu | Fe | co-precipitation | 5 | 70 | 24 | 10.3 | 0.8581441612 | 81.17 | 0.211 | 10.401 | 7.2 | 5 | 25 | 2 | 5 | 50 | 7.8 | 34.4 | 7.8 | 31.2%
L. Santamaría_2020 | Diclofenac | 4.51 | 318.13 | 1.81 | 1.85 | 0.55 | 0.77 | 2.025 | Zn | Al | co-precipitation | 3 | 60 | 24 | 11.61 | 0.7615940921 | 79 | 0.0046 | 0.233 | 7.5 | 4.2 | 25 | 0.17 | 0.1 | 24 | 25.45 | 21.455 | 125.66 | 10.6%
L. Santamaría_2020 | Diclofenac | 4.51 | 318.13 | 1.81 | 1.85 | 0.55 | 0.77 | 2.025 | Zn | Al | co-precipitation | 3 | 60 | 24 | 11.61 | 0.7615940921 | 79 | 0.0046 | 0.233 | 7.5 | 4.2 | 25 | 0.3 | 0.1 | 24 | 76.35 | 16.365 | 125.66 | 31.81%
L. Santamaría_2020 | Diclofenac | 4.51 | 318.13 | 1.81 | 1.85 | 0.55 | 0.77 | 2.025 | Zn | Al | co-precipitation | 3 | 60 | 24 | 11.61 | 0.7615940921 | 79 | 0.0046 | 0.233 | 7.5 | 4.2 | 25 | 0.5 | 0.1 | 24 | 76.35 | 16.365 | 125.66 | 31.81%
L. Santamaría_2020 | Diclofenac | 4.51 | 318.13 | 1.81 | 1.85 | 0.55 | 0.77 | 2.025 | Zn | Al | co-precipitation | 3 | 60 | 24 | 11.61 | 0.7615940921 | 79 | 0.0046 | 0.233 | 7.5 | 4.2 | 25 | 0.83 | 0.1 | 24 | 100.21 | 13.979 | 125.66 | 41.75%
L. Santamaría_2020 | Diclofenac | 4.51 | 318.13 | 1.81 | 1.85 | 0.55 | 0.77 | 2.025 | Zn | Al | co-precipitation | 3 | 60 | 24 | 11.61 | 0.7615940921 | 79 | 0.0046 | 0.233 | 7.5 | 4.2 | 25 | 1.17 | 0.1 | 24 | 109.75 | 13.025 | 125.66 | 45.73%
L. Santamaría_2020 | Diclofenac | 4.51 | 318.13 | 1.81 | 1.85 | 0.55 | 0.77 | 2.025 | Zn | Al | co-precipitation | 3 | 60 | 24 | 11.61 | 0.7615940921 | 79 | 0.0046 | 0.233 | 7.5 | 4.2 | 25 | 1.5 | 0.1 | 24 | 119.3 | 12.07 | 125.66 | 49.71%
L. Santamaría_2020 | Diclofenac | 4.51 | 318.13 | 1.81 | 1.85 | 0.55 | 0.77 | 2.025 | Zn | Al | co-precipitation | 3 | 60 | 24 | 11.61 | 0.7615940921 | 79 | 0.0046 | 0.233 | 7.5 | 4.2 | 25 | 2 | 0.1 | 24 | 125.66 | 11.434 | 125.66 | 52.36%
L. Santamaría_2020 | Diclofenac | 4.51 | 318.13 | 1.81 | 1.85 | 0.55 | 0.77 | 2.025 | Zn | Al | co-precipitation | 3 | 60 | 24 | 11.61 | 0.7615940921 | 79 | 0.0046 | 0.233 | 7.5 | 4.2 | 25 | 3 | 0.1 | 24 | 125.66 | 11.434 | 125.66 | 52.36%
L. Santamaría_2020 | Diclofenac | 4.51 | 318.13 | 1.81 | 1.85 | 0.55 | 0.77 | 2.025 | Zn | Al | co-precipitation | 3 | 60 | 24 | 11.61 | 0.7615940921 | 79 | 0.0046 | 0.233 | 7.5 | 4.2 | 25 | 4.5 | 0.1 | 24 | 128.84 | 11.116 | 125.66 | 53.68%
L. Santamaría_2020 | Diclofenac | 4.51 | 318.13 | 1.81 | 1.85 | 0.55 | 0.77 | 2.025 | Zn | Al | co-precipitation | 3 | 60 | 24 | 11.61 | 0.7615940921 | 79 | 0.0046 | 0.233 | 7.5 | 4.2 | 25 | 5.5 | 0.1 | 24 | 122.48 | 11.752 | 125.66 | 51.03%
L. Santamaría_2020 | Diclofenac | 4.51 | 318.13 | 1.81 | 1.85 | 0.55 | 0.77 | 2.025 | Zn | Al | co-precipitation | 3 | 60 | 24 | 11.61 | 0.7615940921 | 79 | 0.0046 | 0.233 | 7.5 | 4.2 | 25 | 8 | 0.1 | 24 | 127.25 | 11.275 | 125.66 | 53.02%
L. Santamaría_2020 | Diclofenac | 4.51 | 318.13 | 1.81 | 1.85 | 0.55 | 0.77 | 2.025 | Zn | Al | co-precipitation | 3 | 60 | 24 | 11.61 | 0.7615940921 | 79 | 0.0046 | 0.233 | 7.5 | 4.2 | 25 | 0.17 | 0.2 | 24 | 20.68 | 19.864 | 79.53 | 17.23%
L. Santamaría_2020 | Diclofenac | 4.51 | 318.13 | 1.81 | 1.85 | 0.55 | 0.77 | 2.025 | Zn | Al | co-precipitation | 3 | 60 | 24 | 11.61 | 0.7615940921 | 79 | 0.0046 | 0.233 | 7.5 | 4.2 | 25 | 0.33 | 0.2 | 24 | 41.36 | 15.728 | 79.53 | 34.47%
L. Santamaría_2020 | Diclofenac | 4.51 | 318.13 | 1.81 | 1.85 | 0.55 | 0.77 | 2.025 | Zn | Al | co-precipitation | 3 | 60 | 24 | 11.61 | 0.7615940921 | 79 | 0.0046 | 0.233 | 7.5 | 4.2 | 25 | 0.5 | 0.2 | 24 | 52.49 | 13.502 | 79.53 | 43.74%
L. Santamaría_2020 | Diclofenac | 4.51 | 318.13 | 1.81 | 1.85 | 0.55 | 0.77 | 2.025 | Zn | Al | co-precipitation | 3 | 60 | 24 | 11.61 | 0.7615940921 | 79 | 0.0046 | 0.233 | 7.5 | 4.2 | 25 | 0.67 | 0.2 | 24 | 60.44 | 11.912 | 79.53 | 50.37%
L. Santamaría_2020 | Diclofenac | 4.51 | 318.13 | 1.81 | 1.85 | 0.55 | 0.77 | 2.025 | Zn | Al | co-precipitation | 3 | 60 | 24 | 11.61 | 0.7615940921 | 79 | 0.0046 | 0.233 | 7.5 | 4.2 | 25 | 0.83 | 0.2 | 24 | 62.04 | 11.592 | 79.53 | 51.7%
L. Santamaría_2020 | Diclofenac | 4.51 | 318.13 | 1.81 | 1.85 | 0.55 | 0.77 | 2.025 | Zn | Al | co-precipitation | 3 | 60 | 24 | 11.61 | 0.7615940921 | 79 | 0.0046 | 0.233 | 7.5 | 4.2 | 25 | 1.17 | 0.2 | 24 | 68.4 | 10.32 | 79.53 | 57%
L. Santamaría_2020 | Diclofenac | 4.51 | 318.13 | 1.81 | 1.85 | 0.55 | 0.77 | 2.025 | Zn | Al | co-precipitation | 3 | 60 | 24 | 11.61 | 0.7615940921 | 79 | 0.0046 | 0.233 | 7.5 | 4.2 | 25 | 1.5 | 0.2 | 24 | 73.17 | 9.366 | 79.53 | 60.98%
L. Santamaría_2020 | Diclofenac | 4.51 | 318.13 | 1.81 | 1.85 | 0.55 | 0.77 | 2.025 | Zn | Al | co-precipitation | 3 | 60 | 24 | 11.61 | 0.7615940921 | 79 | 0.0046 | 0.233 | 7.5 | 4.2 | 25 | 2 | 0.2 | 24 | 76.35 | 8.73 | 79.53 | 63.62%
L. Santamaría_2020 | Diclofenac | 4.51 | 318.13 | 1.81 | 1.85 | 0.55 | 0.77 | 2.025 | Zn | Al | co-precipitation | 3 | 60 | 24 | 11.61 | 0.7615940921 | 79 | 0.0046 | 0.233 | 7.5 | 4.2 | 25 | 3 | 0.2 | 24 | 79.53 | 8.094 | 79.53 | 66.27%
L. Santamaría_2020 | Diclofenac | 4.51 | 318.13 | 1.81 | 1.85 | 0.55 | 0.77 | 2.025 | Zn | Al | co-precipitation | 3 | 60 | 24 | 11.61 | 0.7615940921 | 79 | 0.0046 | 0.233 | 7.5 | 4.2 | 25 | 4.5 | 0.2 | 24 | 79.53 | 8.094 | 79.53 | 66.27%
L. Santamaría_2020 | Diclofenac | 4.51 | 318.13 | 1.81 | 1.85 | 0.55 | 0.77 | 2.025 | Zn | Al | co-precipitation | 3 | 60 | 24 | 11.61 | 0.7615940921 | 79 | 0.0046 | 0.233 | 7.5 | 4.2 | 25 | 6.5 | 0.2 | 24 | 77.94 | 8.412 | 79.53 | 64.95%
L. Santamaría_2020 | Diclofenac | 4.51 | 318.13 | 1.81 | 1.85 | 0.55 | 0.77 | 2.025 | Zn | Al | co-precipitation | 3 | 60 | 24 | 11.61 | 0.7615940921 | 79 | 0.0046 | 0.233 | 7.5 | 4.2 | 25 | 8 | 0.2 | 24 | 79.53 | 8.094 | 79.53 | 66.27%
L. Santamaría_2020 | Diclofenac | 4.51 | 318.13 | 1.81 | 1.85 | 0.55 | 0.77 | 2.025 | Zn | Al | co-precipitation | 3 | 60 | 24 | 11.61 | 0.7615940921 | 79 | 0.0046 | 0.233 | 7.5 | 4.2 | 25 | 0.17 | 0.4 | 24 | 11.13 | 19.548 | 47.72 | 18.55%
L. Santamaría_2020 | Diclofenac | 4.51 | 318.13 | 1.81 | 1.85 | 0.55 | 0.77 | 2.025 | Zn | Al | co-precipitation | 3 | 60 | 24 | 11.61 | 0.7615940921 | 79 | 0.0046 | 0.233 | 7.5 | 4.2 | 25 | 0.33 | 0.4 | 24 | 17.5 | 17 | 47.72 | 29.17%
L. Santamaría_2020 | Diclofenac | 4.51 | 318.13 | 1.81 | 1.85 | 0.55 | 0.77 | 2.025 | Zn | Al | co-precipitation | 3 | 60 | 24 | 11.61 | 0.7615940921 | 79 | 0.0046 | 0.233 | 7.5 | 4.2 | 25 | 0.5 | 0.4 | 24 | 19.09 | 16.364 | 47.72 | 31.82%
L. Santamaría_2020 | Diclofenac | 4.51 | 318.13 | 1.81 | 1.85 | 0.55 | 0.77 | 2.025 | Zn | Al | co-precipitation | 3 | 60 | 24 | 11.61 | 0.7615940921 | 79 | 0.0046 | 0.233 | 7.5 | 4.2 | 25 | 0.83 | 0.4 | 24 | 20.68 | 15.728 | 47.72 | 34.47%
L. Santamaría_2020 | Diclofenac | 4.51 | 318.13 | 1.81 | 1.85 | 0.55 | 0.77 | 2.025 | Zn | Al | co-precipitation | 3 | 60 | 24 | 11.61 | 0.7615940921 | 79 | 0.0046 | 0.233 | 7.5 | 4.2 | 25 | 1.17 | 0.4 | 24 | 23.86 | 14.456 | 47.72 | 39.77%
L. Santamaría_2020 | Diclofenac | 4.51 | 318.13 | 1.81 | 1.85 | 0.55 | 0.77 | 2.025 | Zn | Al | co-precipitation | 3 | 60 | 24 | 11.61 | 0.7615940921 | 79 | 0.0046 | 0.233 | 7.5 | 4.2 | 25 | 1.5 | 0.4 | 24 | 27.04 | 13.184 | 47.72 | 45.07%
L. Santamaría_2020 | Diclofenac | 4.51 | 318.13 | 1.81 | 1.85 | 0.55 | 0.77 | 2.025 | Zn | Al | co-precipitation | 3 | 60 | 24 | 11.61 | 0.7615940921 | 79 | 0.0046 | 0.233 | 7.5 | 4.2 | 25 | 2 | 0.4 | 24 | 33.4 | 10.64 | 47.72 | 55.67%
L. Santamaría_2020 | Diclofenac | 4.51 | 318.13 | 1.81 | 1.85 | 0.55 | 0.77 | 2.025 | Zn | Al | co-precipitation | 3 | 60 | 24 | 11.61 | 0.7615940921 | 79 | 0.0046 | 0.233 | 7.5 | 4.2 | 25 | 2.5 | 0.4 | 24 | 39.77 | 8.092 | 47.72 | 66.28%
L. Santamaría_2020 | Diclofenac | 4.51 | 318.13 | 1.81 | 1.85 | 0.55 | 0.77 | 2.025 | Zn | Al | co-precipitation | 3 | 60 | 24 | 11.61 | 0.7615940921 | 79 | 0.0046 | 0.233 | 7.5 | 4.2 | 25 | 3 | 0.4 | 24 | 42.95 | 6.82 | 47.72 | 71.58%
L. Santamaría_2020 | Diclofenac | 4.51 | 318.13 | 1.81 | 1.85 | 0.55 | 0.77 | 2.025 | Zn | Al | co-precipitation | 3 | 60 | 24 | 11.61 | 0.7615940921 | 79 | 0.0046 | 0.233 | 7.5 | 4.2 | 25 | 5.17 | 0.4 | 24 | 47.72 | 4.912 | 47.72 | 79.53%
L. Santamaría_2020 | Diclofenac | 4.51 | 318.13 | 1.81 | 1.85 | 0.55 | 0.77 | 2.025 | Zn | Al | co-precipitation | 3 | 60 | 24 | 11.61 | 0.7615940921 | 79 | 0.0046 | 0.233 | 7.5 | 4.2 | 25 | 6.5 | 0.4 | 24 | 47.72 | 4.912 | 47.72 | 79.53%
L. Santamaría_2020 | Diclofenac | 4.51 | 318.13 | 1.81 | 1.85 | 0.55 | 0.77 | 2.025 | Zn | Al | co-precipitation | 3 | 60 | 24 | 11.61 | 0.7615940921 | 79 | 0.0046 | 0.233 | 7.5 | 4.2 | 25 | 8 | 0.4 | 24 | 47.72 | 4.912 | 47.72 | 79.53%
L. Santamaría_2020 | Diclofenac | 4.51 | 318.13 | 1.81 | 1.85 | 0.55 | 0.77 | 2.025 | Zn | Al | co-precipitation | 3 | 60 | 24 | 11.61 | 0.7615940921 | 79 | 0.0046 | 0.233 | 7.5 | 4.2 | 25 | 0.17 | 0.2 | 8 | 0.32 | 7.936 | 6.04 | 0.8%
L. Santamaría_2020 | Diclofenac | 4.51 | 318.13 | 1.81 | 1.85 | 0.55 | 0.77 | 2.025 | Zn | Al | co-precipitation | 3 | 60 | 24 | 11.61 | 0.7615940921 | 79 | 0.0046 | 0.233 | 7.5 | 4.2 | 25 | 0.33 | 0.2 | 8 | 0.64 | 7.872 | 6.04 | 1.6%
L. Santamaría_2020 | Diclofenac | 4.51 | 318.13 | 1.81 | 1.85 | 0.55 | 0.77 | 2.025 | Zn | Al | co-precipitation | 3 | 60 | 24 | 11.61 | 0.7615940921 | 79 | 0.0046 | 0.233 | 7.5 | 4.2 | 25 | 0.83 | 0.2 | 8 | 1.59 | 7.682 | 6.04 | 3.975%
L. Santamaría_2020 | Diclofenac | 4.51 | 318.13 | 1.81 | 1.85 | 0.55 | 0.77 | 2.025 | Zn | Al | co-precipitation | 3 | 60 | 24 | 11.61 | 0.7615940921 | 79 | 0.0046 | 0.233 | 7.5 | 4.2 | 25 | 1.17 | 0.2 | 8 | 0.95 | 7.81 | 6.04 | 2.375%
L. Santamaría_2020 | Diclofenac | 4.51 | 318.13 | 1.81 | 1.85 | 0.55 | 0.77 | 2.025 | Zn | Al | co-precipitation | 3 | 60 | 24 | 11.61 | 0.7615940921 | 79 | 0.0046 | 0.233 | 7.5 | 4.2 | 25 | 1.5 | 0.2 | 8 | 2.23 | 7.554 | 6.04 | 5.575%
L. Santamaría_2020 | Diclofenac | 4.51 | 318.13 | 1.81 | 1.85 | 0.55 | 0.77 | 2.025 | Zn | Al | co-precipitation | 3 | 60 | 24 | 11.61 | 0.7615940921 | 79 | 0.0046 | 0.233 | 7.5 | 4.2 | 25 | 2 | 0.2 | 8 | 2.86 | 7.428 | 6.04 | 7.15%
L. Santamaría_2020 | Diclofenac | 4.51 | 318.13 | 1.81 | 1.85 | 0.55 | 0.77 | 2.025 | Zn | Al | co-precipitation | 3 | 60 | 24 | 11.61 | 0.7615940921 | 79 | 0.0046 | 0.233 | 7.5 | 4.2 | 25 | 3 | 0.2 | 8 | 5.09 | 6.982 | 6.04 | 12.72%
L. Santamaría_2020 | Diclofenac | 4.51 | 318.13 | 1.81 | 1.85 | 0.55 | 0.77 | 2.025 | Zn | Al | co-precipitation | 3 | 60 | 24 | 11.61 | 0.7615940921 | 79 | 0.0046 | 0.233 | 7.5 | 4.2 | 25 | 5.17 | 0.2 | 8 | 7 | 6.6 | 6.04 | 17.5%
L. Santamaría_2020 | Diclofenac | 4.51 | 318.13 | 1.81 | 1.85 | 0.55 | 0.77 | 2.025 | Zn | Al | co-precipitation | 3 | 60 | 24 | 11.61 | 0.7615940921 | 79 | 0.0046 | 0.233 | 7.5 | 4.2 | 25 | 7 | 0.2 | 8 | 6.36 | 6.728 | 6.04 | 15.9%
L. Santamaría_2020 | Diclofenac | 4.51 | 318.13 | 1.81 | 1.85 | 0.55 | 0.77 | 2.025 | Zn | Al | co-precipitation | 3 | 60 | 24 | 11.61 | 0.7615940921 | 79 | 0.0046 | 0.233 | 7.5 | 4.2 | 25 | 8 | 0.2 | 8 | 6.04 | 6.792 | 6.04 | 15.1%
L. Santamaría_2020 | Diclofenac | 4.51 | 318.13 | 1.81 | 1.85 | 0.55 | 0.77 | 2.025 | Zn | Al | co-precipitation | 3 | 60 | 24 | 11.61 | 0.7615940921 | 79 | 0.0046 | 0.233 | 7.5 | 4.2 | 25 | 0.17 | 0.2 | 16 | 4.45 | 15.11 | 67.44 | 5.562%
L. Santamaría_2020 | Diclofenac | 4.51 | 318.13 | 1.81 | 1.85 | 0.55 | 0.77 | 2.025 | Zn | Al | co-precipitation | 3 | 60 | 24 | 11.61 | 0.7615940921 | 79 | 0.0046 | 0.233 | 7.5 | 4.2 | 25 | 0.33 | 0.2 | 16 | 9.23 | 14.154 | 67.44 | 11.54%
L. Santamaría_2020 | Diclofenac | 4.51 | 318.13 | 1.81 | 1.85 | 0.55 | 0.77 | 2.025 | Zn | Al | co-precipitation | 3 | 60 | 24 | 11.61 | 0.7615940921 | 79 | 0.0046 | 0.233 | 7.5 | 4.2 | 25 | 0.5 | 0.2 | 16 | 15.27 | 12.946 | 67.44 | 19.09%
L. Santamaría_2020 | Diclofenac | 4.51 | 318.13 | 1.81 | 1.85 | 0.55 | 0.77 | 2.025 | Zn | Al | co-precipitation | 3 | 60 | 24 | 11.61 | 0.7615940921 | 79 | 0.0046 | 0.233 | 7.5 | 4.2 | 25 | 0.83 | 0.2 | 16 | 27.99 | 10.402 | 67.44 | 34.99%
L. Santamaría_2020 | Diclofenac | 4.51 | 318.13 | 1.81 | 1.85 | 0.55 | 0.77 | 2.025 | Zn | Al | co-precipitation | 3 | 60 | 24 | 11.61 | 0.7615940921 | 79 | 0.0046 | 0.233 | 7.5 | 4.2 | 25 | 1.17 | 0.2 | 16 | 35.95 | 8.81 | 67.44 | 44.94%
L. Santamaría_2020 | Diclofenac | 4.51 | 318.13 | 1.81 | 1.85 | 0.55 | 0.77 | 2.025 | Zn | Al | co-precipitation | 3 | 60 | 24 | 11.61 | 0.7615940921 | 79 | 0.0046 | 0.233 | 7.5 | 4.2 | 25 | 2 | 0.2 | 16 | 47.72 | 6.456 | 67.44 | 59.65%
L. Santamaría_2020 | Diclofenac | 4.51 | 318.13 | 1.81 | 1.85 | 0.55 | 0.77 | 2.025 | Zn | Al | co-precipitation | 3 | 60 | 24 | 11.61 | 0.7615940921 | 79 | 0.0046 | 0.233 | 7.5 | 4.2 | 25 | 3 | 0.2 | 16 | 62.35 | 3.53 | 67.44 | 77.94%
L. Santamaría_2020 | Diclofenac | 4.51 | 318.13 | 1.81 | 1.85 | 0.55 | 0.77 | 2.025 | Zn | Al | co-precipitation | 3 | 60 | 24 | 11.61 | 0.7615940921 | 79 | 0.0046 | 0.233 | 7.5 | 4.2 | 25 | 5.17 | 0.2 | 16 | 70.62 | 1.876 | 67.44 | 88.28%
L. Santamaría_2020 | Diclofenac | 4.51 | 318.13 | 1.81 | 1.85 | 0.55 | 0.77 | 2.025 | Zn | Al | co-precipitation | 3 | 60 | 24 | 11.61 | 0.7615940921 | 79 | 0.0046 | 0.233 | 7.5 | 4.2 | 25 | 7 | 0.2 | 16 | 67.44 | 2.512 | 67.44 | 84.3%
L. Santamaría_2020 | Diclofenac | 4.51 | 318.13 | 1.81 | 1.85 | 0.55 | 0.77 | 2.025 | Zn | Al | co-precipitation | 3 | 60 | 24 | 11.61 | 0.7615940921 | 79 | 0.0046 | 0.233 | 7.5 | 4.2 | 25 | 8 | 0.2 | 16 | 67.13 | 2.574 | 67.44 | 83.91%
L. Santamaría_2020 | Diclofenac | 4.51 | 318.13 | 1.81 | 1.85 | 0.55 | 0.77 | 2.025 | Zn | Al | co-precipitation | 3 | 60 | 24 | 11.61 | 0.7615940921 | 79 | 0.0046 | 0.233 | 7.5 | 4.2 | 25 | 0.17 | 0.2 | 24 | 21 | 19.8 | 79.53 | 17.5%
L. Santamaría_2020 | Diclofenac | 4.51 | 318.13 | 1.81 | 1.85 | 0.55 | 0.77 | 2.025 | Zn | Al | co-precipitation | 3 | 60 | 24 | 11.61 | 0.7615940921 | 79 | 0.0046 | 0.233 | 7.5 | 4.2 | 25 | 0.33 | 0.2 | 24 | 41.99 | 15.602 | 79.53 | 34.99%
L. Santamaría_2020 | Diclofenac | 4.51 | 318.13 | 1.81 | 1.85 | 0.55 | 0.77 | 2.025 | Zn | Al | co-precipitation | 3 | 60 | 24 | 11.61 | 0.7615940921 | 79 | 0.0046 | 0.233 | 7.5 | 4.2 | 25 | 0.5 | 0.2 | 24 | 52.17 | 13.566 | 79.53 | 43.48%
L. Santamaría_2020 | Diclofenac | 4.51 | 318.13 | 1.81 | 1.85 | 0.55 | 0.77 | 2.025 | Zn | Al | co-precipitation | 3 | 60 | 24 | 11.61 | 0.7615940921 | 79 | 0.0046 | 0.233 | 7.5 | 4.2 | 25 | 0.67 | 0.2 | 24 | 59.49 | 12.102 | 79.53 | 49.58%
L. Santamaría_2020 | Diclofenac | 4.51 | 318.13 | 1.81 | 1.85 | 0.55 | 0.77 | 2.025 | Zn | Al | co-precipitation | 3 | 60 | 24 | 11.61 | 0.7615940921 | 79 | 0.0046 | 0.233 | 7.5 | 4.2 | 25 | 0.83 | 0.2 | 24 | 62.35 | 11.53 | 79.53 | 51.96%
L. Santamaría_2020 | Diclofenac | 4.51 | 318.13 | 1.81 | 1.85 | 0.55 | 0.77 | 2.025 | Zn | Al | co-precipitation | 3 | 60 | 24 | 11.61 | 0.7615940921 | 79 | 0.0046 | 0.233 | 7.5 | 4.2 | 25 | 1.17 | 0.2 | 24 | 68.4 | 10.32 | 79.53 | 57%
L. Santamaría_2020 | Diclofenac | 4.51 | 318.13 | 1.81 | 1.85 | 0.55 | 0.77 | 2.025 | Zn | Al | co-precipitation | 3 | 60 | 24 | 11.61 | 0.7615940921 | 79 | 0.0046 | 0.233 | 7.5 | 4.2 | 25 | 1.5 | 0.2 | 24 | 72.85 | 9.43 | 79.53 | 60.71%
L. Santamaría_2020 | Diclofenac | 4.51 | 318.13 | 1.81 | 1.85 | 0.55 | 0.77 | 2.025 | Zn | Al | co-precipitation | 3 | 60 | 24 | 11.61 | 0.7615940921 | 79 | 0.0046 | 0.233 | 7.5 | 4.2 | 25 | 2 | 0.2 | 24 | 76.03 | 8.794 | 79.53 | 63.36%
L. Santamaría_2020 | Diclofenac | 4.51 | 318.13 | 1.81 | 1.85 | 0.55 | 0.77 | 2.025 | Zn | Al | co-precipitation | 3 | 60 | 24 | 11.61 | 0.7615940921 | 79 | 0.0046 | 0.233 | 7.5 | 4.2 | 25 | 3 | 0.2 | 24 | 78.9 | 8.22 | 79.53 | 65.75%
L. Santamaría_2020 | Diclofenac | 4.51 | 318.13 | 1.81 | 1.85 | 0.55 | 0.77 | 2.025 | Zn | Al | co-precipitation | 3 | 60 | 24 | 11.61 | 0.7615940921 | 79 | 0.0046 | 0.233 | 7.5 | 4.2 | 25 | 4.5 | 0.2 | 24 | 79.53 | 8.094 | 79.53 | 66.27%
L. Santamaría_2020 | Diclofenac | 4.51 | 318.13 | 1.81 | 1.85 | 0.55 | 0.77 | 2.025 | Zn | Al | co-precipitation | 3 | 60 | 24 | 11.61 | 0.7615940921 | 79 | 0.0046 | 0.233 | 7.5 | 4.2 | 25 | 6.5 | 0.2 | 24 | 77.62 | 8.476 | 79.53 | 64.68%
L. Santamaría_2020 | Diclofenac | 4.51 | 318.13 | 1.81 | 1.85 | 0.55 | 0.77 | 2.025 | Zn | Al | co-precipitation | 3 | 60 | 24 | 11.61 | 0.7615940921 | 79 | 0.0046 | 0.233 | 7.5 | 4.2 | 25 | 8 | 0.2 | 24 | 79.53 | 8.094 | 79.53 | 66.27%
L. Santamaría_2020 | Diclofenac | 4.51 | 318.13 | 1.81 | 1.85 | 0.55 | 0.77 | 2.025 | Zn | TiAl | co-precipitation | 3 | 60 | 24 | 11.76 | 0.7519133593 | 100 | 0.0041 | 1.64 | 7.5 | 4.2 | 25 | 0.17 | 0.1 | 24 | 19.09 | 22.091 | 86.53 | 7.954%
L. Santamaría_2020 | Diclofenac | 4.51 | 318.13 | 1.81 | 1.85 | 0.55 | 0.77 | 2.025 | Zn | TiAl | co-precipitation | 3 | 60 | 24 | 11.76 | 0.7519133593 | 100 | 0.0041 | 1.64 | 7.5 | 4.2 | 25 | 0.33 | 0.1 | 24 | 36.9 | 20.31 | 86.53 | 15.38%
L. Santamaría_2020 | Diclofenac | 4.51 | 318.13 | 1.81 | 1.85 | 0.55 | 0.77 | 2.025 | Zn | TiAl | co-precipitation | 3 | 60 | 24 | 11.76 | 0.7519133593 | 100 | 0.0041 | 1.64 | 7.5 | 4.2 | 25 | 0.5 | 0.1 | 24 | 47.08 | 19.292 | 86.53 | 19.62%
L. Santamaría_2020 | Diclofenac | 4.51 | 318.13 | 1.81 | 1.85 | 0.55 | 0.77 | 2.025 | Zn | TiAl | co-precipitation | 3 | 60 | 24 | 11.76 | 0.7519133593 | 100 | 0.0041 | 1.64 | 7.5 | 4.2 | 25 | 0.67 | 0.1 | 24 | 54.72 | 18.528 | 86.53 | 22.8%
L. Santamaría_2020 | Diclofenac | 4.51 | 318.13 | 1.81 | 1.85 | 0.55 | 0.77 | 2.025 | Zn | TiAl | co-precipitation | 3 | 60 | 24 | 11.76 | 0.7519133593 | 100 | 0.0041 | 1.64 | 7.5 | 4.2 | 25 | 1 | 0.1 | 24 | 63.63 | 17.637 | 86.53 | 26.51%
L. Santamaría_2020 | Diclofenac | 4.51 | 318.13 | 1.81 | 1.85 | 0.55 | 0.77 | 2.025 | Zn | TiAl | co-precipitation | 3 | 60 | 24 | 11.76 | 0.7519133593 | 100 | 0.0041 | 1.64 | 7.5 | 4.2 | 25 | 1.5 | 0.1 | 24 | 72.22 | 16.778 | 86.53 | 30.09%
L. Santamaría_2020 | Diclofenac | 4.51 | 318.13 | 1.81 | 1.85 | 0.55 | 0.77 | 2.025 | Zn | TiAl | co-precipitation | 3 | 60 | 24 | 11.76 | 0.7519133593 | 100 | 0.0041 | 1.64 | 7.5 | 4.2 | 25 | 2 | 0.1 | 24 | 78.58 | 16.142 | 86.53 | 32.74%
L. Santamaría_2020 | Diclofenac | 4.51 | 318.13 | 1.81 | 1.85 | 0.55 | 0.77 | 2.025 | Zn | TiAl | co-precipitation | 3 | 60 | 24 | 11.76 | 0.7519133593 | 100 | 0.0041 | 1.64 | 7.5 | 4.2 | 25 | 3 | 0.1 | 24 | 86.21 | 15.379 | 86.53 | 35.92%
L. Santamaría_2020 | Diclofenac | 4.51 | 318.13 | 1.81 | 1.85 | 0.55 | 0.77 | 2.025 | Zn | TiAl | co-precipitation | 3 | 60 | 24 | 11.76 | 0.7519133593 | 100 | 0.0041 | 1.64 | 7.5 | 4.2 | 25 | 4 | 0.1 | 24 | 85.89 | 15.411 | 86.53 | 35.79%
L. Santamaría_2020 | Diclofenac | 4.51 | 318.13 | 1.81 | 1.85 | 0.55 | 0.77 | 2.025 | Zn | TiAl | co-precipitation | 3 | 60 | 24 | 11.76 | 0.7519133593 | 100 | 0.0041 | 1.64 | 7.5 | 4.2 | 25 | 5 | 0.1 | 24 | 87.17 | 15.283 | 86.53 | 36.32%
L. Santamaría_2020 | Diclofenac | 4.51 | 318.13 | 1.81 | 1.85 | 0.55 | 0.77 | 2.025 | Zn | TiAl | co-precipitation | 3 | 60 | 24 | 11.76 | 0.7519133593 | 100 | 0.0041 | 1.64 | 7.5 | 4.2 | 25 | 8 | 0.1 | 24 | 86.53 | 15.347 | 86.53 | 36.05%
L. Santamaría_2020 | Diclofenac | 4.51 | 318.13 | 1.81 | 1.85 | 0.55 | 0.77 | 2.025 | Zn | TiAl | co-precipitation | 3 | 60 | 24 | 11.76 | 0.7519133593 | 100 | 0.0041 | 1.64 | 7.5 | 4.2 | 25 | 0.17 | 0.2 | 24 | 7.64 | 22.472 | 71.9 | 6.367%
L. Santamaría_2020 | Diclofenac | 4.51 | 318.13 | 1.81 | 1.85 | 0.55 | 0.77 | 2.025 | Zn | TiAl | co-precipitation | 3 | 60 | 24 | 11.76 | 0.7519133593 | 100 | 0.0041 | 1.64 | 7.5 | 4.2 | 25 | 0.33 | 0.2 | 24 | 23.54 | 19.292 | 71.9 | 19.62%
L. Santamaría_2020 | Diclofenac | 4.51 | 318.13 | 1.81 | 1.85 | 0.55 | 0.77 | 2.025 | Zn | TiAl | co-precipitation | 3 | 60 | 24 | 11.76 | 0.7519133593 | 100 | 0.0041 | 1.64 | 7.5 | 4.2 | 25 | 0.5 | 0.2 | 24 | 32.13 | 17.574 | 71.9 | 26.77%
L. Santamaría_2020 | Diclofenac | 4.51 | 318.13 | 1.81 | 1.85 | 0.55 | 0.77 | 2.025 | Zn | TiAl | co-precipitation | 3 | 60 | 24 | 11.76 | 0.7519133593 | 100 | 0.0041 | 1.64 | 7.5 | 4.2 | 25 | 0.67 | 0.2 | 24 | 37.22 | 16.556 | 71.9 | 31.02%
L. Santamaría_2020 | Diclofenac | 4.51 | 318.13 | 1.81 | 1.85 | 0.55 | 0.77 | 2.025 | Zn | TiAl | co-precipitation | 3 | 60 | 24 | 11.76 | 0.7519133593 | 100 | 0.0041 | 1.64 | 7.5 | 4.2 | 25 | 0.83 | 0.2 | 24 | 40.4 | 15.92 | 71.9 | 33.67%
L. Santamaría_2020 | Diclofenac | 4.51 | 318.13 | 1.81 | 1.85 | 0.55 | 0.77 | 2.025 | Zn | TiAl | co-precipitation | 3 | 60 | 24 | 11.76 | 0.7519133593 | 100 | 0.0041 | 1.64 | 7.5 | 4.2 | 25 | 1 | 0.2 | 24 | 44.22 | 15.156 | 71.9 | 36.85%
L. Santamaría_2020 | Diclofenac | 4.51 | 318.13 | 1.81 | 1.85 | 0.55 | 0.77 | 2.025 | Zn | TiAl | co-precipitation | 3 | 60 | 24 | 11.76 | 0.7519133593 | 100 | 0.0041 | 1.64 | 7.5 | 4.2 | 25 | 1.5 | 0.2 | 24 | 52.81 | 13.438 | 71.9 | 44.01%
L. Santamaría_2020 | Diclofenac | 4.51 | 318.13 | 1.81 | 1.85 | 0.55 | 0.77 | 2.025 | Zn | TiAl | co-precipitation | 3 | 60 | 24 | 11.76 | 0.7519133593 | 100 | 0.0041 | 1.64 | 7.5 | 4.2 | 25 | 2 | 0.2 | 24 | 60.13 | 11.974 | 71.9 | 50.11%
L. Santamaría_2020 | Diclofenac | 4.51 | 318.13 | 1.81 | 1.85 | 0.55 | 0.77 | 2.025 | Zn | TiAl | co-precipitation | 3 | 60 | 24 | 11.76 | 0.7519133593 | 100 | 0.0041 | 1.64 | 7.5 | 4.2 | 25 | 3 | 0.2 | 24 | 66.49 | 10.702 | 71.9 | 55.41%
L. Santamaría_2020 | Diclofenac | 4.51 | 318.13 | 1.81 | 1.85 | 0.55 | 0.77 | 2.025 | Zn | TiAl | co-precipitation | 3 | 60 | 24 | 11.76 | 0.7519133593 | 100 | 0.0041 | 1.64 | 7.5 | 4.2 | 25 | 4 | 0.2 | 24 | 69.67 | 10.066 | 71.9 | 58.06%
L. Santamaría_2020 | Diclofenac | 4.51 | 318.13 | 1.81 | 1.85 | 0.55 | 0.77 | 2.025 | Zn | TiAl | co-precipitation | 3 | 60 | 24 | 11.76 | 0.7519133593 | 100 | 0.0041 | 1.64 | 7.5 | 4.2 | 25 | 5 | 0.2 | 24 | 71.26 | 9.748 | 71.9 | 59.38%
L. Santamaría_2020 | Diclofenac | 4.51 | 318.13 | 1.81 | 1.85 | 0.55 | 0.77 | 2.025 | Zn | TiAl | co-precipitation | 3 | 60 | 24 | 11.76 | 0.7519133593 | 100 | 0.0041 | 1.64 | 7.5 | 4.2 | 25 | 6 | 0.2 | 24 | 72.22 | 9.556 | 71.9 | 60.18%
L. Santamaría_2020 | Diclofenac | 4.51 | 318.13 | 1.81 | 1.85 | 0.55 | 0.77 | 2.025 | Zn | TiAl | co-precipitation | 3 | 60 | 24 | 11.76 | 0.7519133593 | 100 | 0.0041 | 1.64 | 7.5 | 4.2 | 25 | 7 | 0.2 | 24 | 71.9 | 9.62 | 71.9 | 59.92%
L. Santamaría_2020 | Diclofenac | 4.51 | 318.13 | 1.81 | 1.85 | 0.55 | 0.77 | 2.025 | Zn | TiAl | co-precipitation | 3 | 60 | 24 | 11.76 | 0.7519133593 | 100 | 0.0041 | 1.64 | 7.5 | 4.2 | 25 | 0.17 | 0.4 | 24 | 6.36 | 21.456 | 33.72 | 10.6%
L. Santamaría_2020 | Diclofenac | 4.51 | 318.13 | 1.81 | 1.85 | 0.55 | 0.77 | 2.025 | Zn | TiAl | co-precipitation | 3 | 60 | 24 | 11.76 | 0.7519133593 | 100 | 0.0041 | 1.64 | 7.5 | 4.2 | 25 | 0.33 | 0.4 | 24 | 8.91 | 20.436 | 33.72 | 14.85%
L. Santamaría_2020 | Diclofenac | 4.51 | 318.13 | 1.81 | 1.85 | 0.55 | 0.77 | 2.025 | Zn | TiAl | co-precipitation | 3 | 60 | 24 | 11.76 | 0.7519133593 | 100 | 0.0041 | 1.64 | 7.5 | 4.2 | 25 | 0.5 | 0.4 | 24 | 9.86 | 20.056 | 33.72 | 16.43%
L. Santamaría_2020 | Diclofenac | 4.51 | 318.13 | 1.81 | 1.85 | 0.55 | 0.77 | 2.025 | Zn | TiAl | co-precipitation | 3 | 60 | 24 | 11.76 | 0.7519133593 | 100 | 0.0041 | 1.64 | 7.5 | 4.2 | 25 | 1 | 0.4 | 24 | 10.82 | 19.672 | 33.72 | 18.03%
L. Santamaría_2020 | Diclofenac | 4.51 | 318.13 | 1.81 | 1.85 | 0.55 | 0.77 | 2.025 | Zn | TiAl | co-precipitation | 3 | 60 | 24 | 11.76 | 0.7519133593 | 100 | 0.0041 | 1.64 | 7.5 | 4.2 | 25 | 1.5 | 0.4 | 24 | 13.68 | 18.528 | 33.72 | 22.8%
L. Santamaría_2020 | Diclofenac | 4.51 | 318.13 | 1.81 | 1.85 | 0.55 | 0.77 | 2.025 | Zn | TiAl | co-precipitation | 3 | 60 | 24 | 11.76 | 0.7519133593 | 100 | 0.0041 | 1.64 | 7.5 | 4.2 | 25 | 2 | 0.4 | 24 | 15.27 | 17.892 | 33.72 | 25.45%
L. Santamaría_2020 | Diclofenac | 4.51 | 318.13 | 1.81 | 1.85 | 0.55 | 0.77 | 2.025 | Zn | TiAl | co-precipitation | 3 | 60 | 24 | 11.76 | 0.7519133593 | 100 | 0.0041 | 1.64 | 7.5 | 4.2 | 25 | 2.5 | 0.4 | 24 | 18.13 | 16.748 | 33.72 | 30.22%
L. Santamaría_2020 | Diclofenac | 4.51 | 318.13 | 1.81 | 1.85 | 0.55 | 0.77 | 2.025 | Zn | TiAl | co-precipitation | 3 | 60 | 24 | 11.76 | 0.7519133593 | 100 | 0.0041 | 1.64 | 7.5 | 4.2 | 25 | 3 | 0.4 | 24 | 19.72 | 16.112 | 33.72 | 32.87%
L. Santamaría_2020 | Diclofenac | 4.51 | 318.13 | 1.81 | 1.85 | 0.55 | 0.77 | 2.025 | Zn | TiAl | co-precipitation | 3 | 60 | 24 | 11.76 | 0.7519133593 | 100 | 0.0041 | 1.64 | 7.5 | 4.2 | 25 | 4 | 0.4 | 24 | 22.91 | 14.836 | 33.72 | 38.18%
L. Santamaría_2020 | Diclofenac | 4.51 | 318.13 | 1.81 | 1.85 | 0.55 | 0.77 | 2.025 | Zn | TiAl | co-precipitation | 3 | 60 | 24 | 11.76 | 0.7519133593 | 100 | 0.0041 | 1.64 | 7.5 | 4.2 | 25 | 5 | 0.4 | 24 | 26.4 | 13.44 | 33.72 | 44%
L. Santamaría_2020 | Diclofenac | 4.51 | 318.13 | 1.81 | 1.85 | 0.55 | 0.77 | 2.025 | Zn | TiAl | co-precipitation | 3 | 60 | 24 | 11.76 | 0.7519133593 | 100 | 0.0041 | 1.64 | 7.5 | 4.2 | 25 | 6 | 0.4 | 24 | 28.31 | 12.676 | 33.72 | 47.18%
L. Santamaría_2020 | Diclofenac | 4.51 | 318.13 | 1.81 | 1.85 | 0.55 | 0.77 | 2.025 | Zn | TiAl | co-precipitation | 3 | 60 | 24 | 11.76 | 0.7519133593 | 100 | 0.0041 | 1.64 | 7.5 | 4.2 | 25 | 7 | 0.4 | 24 | 30.22 | 11.912 | 33.72 | 50.37%
L. Santamaría_2020 | Diclofenac | 4.51 | 318.13 | 1.81 | 1.85 | 0.55 | 0.77 | 2.025 | Zn | TiAl | co-precipitation | 3 | 60 | 24 | 11.76 | 0.7519133593 | 100 | 0.0041 | 1.64 | 7.5 | 4.2 | 25 | 8 | 0.4 | 24 | 31.81 | 11.276 | 33.72 | 53.02%
L. Santamaría_2020 | Diclofenac | 4.51 | 318.13 | 1.81 | 1.85 | 0.55 | 0.77 | 2.025 | Zn | TiAl | co-precipitation | 3 | 60 | 24 | 11.76 | 0.7519133593 | 100 | 0.0041 | 1.64 | 7.5 | 4.2 | 25 | 21.67 | 0.4 | 24 | 33.72 | 10.512 | 33.72 | 56.2%
L. Santamaría_2020 | Diclofenac | 4.51 | 318.13 | 1.81 | 1.85 | 0.55 | 0.77 | 2.025 | Zn | TiAl | co-precipitation | 3 | 60 | 24 | 11.76 | 0.7519133593 | 100 | 0.0041 | 1.64 | 7.5 | 4.2 | 25 | 23.33 | 0.4 | 24 | 34.04 | 10.384 | 33.72 | 56.73%
L. Santamaría_2020 | Diclofenac | 4.51 | 318.13 | 1.81 | 1.85 | 0.55 | 0.77 | 2.025 | Zn | TiAl | co-precipitation | 3 | 60 | 24 | 11.76 | 0.7519133593 | 100 | 0.0041 | 1.64 | 7.5 | 4.2 | 25 | 25 | 0.4 | 24 | 33.72 | 10.512 | 33.72 | 56.2%
L. Santamaría_2020 | Diclofenac | 4.51 | 318.13 | 1.81 | 1.85 | 0.55 | 0.77 | 2.025 | Zn | TiAl | co-precipitation | 3 | 60 | 24 | 11.76 | 0.7519133593 | 100 | 0.0041 | 1.64 | 7.5 | 4.2 | 25 | 0.17 | 0.2 | 8 | 0.64 | 7.872 | 8.27 | 1.6%
L. Santamaría_2020 | Diclofenac | 4.51 | 318.13 | 1.81 | 1.85 | 0.55 | 0.77 | 2.025 | Zn | TiAl | co-precipitation | 3 | 60 | 24 | 11.76 | 0.7519133593 | 100 | 0.0041 | 1.64 | 7.5 | 4.2 | 25 | 0.33 | 0.2 | 8 | 1.91 | 7.618 | 8.27 | 4.775%
L. Santamaría_2020 | Diclofenac | 4.51 | 318.13 | 1.81 | 1.85 | 0.55 | 0.77 | 2.025 | Zn | TiAl | co-precipitation | 3 | 60 | 24 | 11.76 | 0.7519133593 | 100 | 0.0041 | 1.64 | 7.5 | 4.2 | 25 | 0.5 | 0.2 | 8 | 2.55 | 7.49 | 8.27 | 6.375%
L. Santamaría_2020 | Diclofenac | 4.51 | 318.13 | 1.81 | 1.85 | 0.55 | 0.77 | 2.025 | Zn | TiAl | co-precipitation | 3 | 60 | 24 | 11.76 | 0.7519133593 | 100 | 0.0041 | 1.64 | 7.5 | 4.2 | 25 | 0.67 | 0.2 | 8 | 4.45 | 7.11 | 8.27 | 11.12%
L. Santamaría_2020 | Diclofenac | 4.51 | 318.13 | 1.81 | 1.85 | 0.55 | 0.77 | 2.025 | Zn | TiAl | co-precipitation | 3 | 60 | 24 | 11.76 | 0.7519133593 | 100 | 0.0041 | 1.64 | 7.5 | 4.2 | 25 | 0.83 | 0.2 | 8 | 4.45 | 7.11 | 8.27 | 11.12%
L. Santamaría_2020 | Diclofenac | 4.51 | 318.13 | 1.81 | 1.85 | 0.55 | 0.77 | 2.025 | Zn | TiAl | co-precipitation | 3 | 60 | 24 | 11.76 | 0.7519133593 | 100 | 0.0041 | 1.64 | 7.5 | 4.2 | 25 | 1 | 0.2 | 8 | 4.14 | 7.172 | 8.27 | 10.35%
L. Santamaría_2020 | Diclofenac | 4.51 | 318.13 | 1.81 | 1.85 | 0.55 | 0.77 | 2.025 | Zn | TiAl | co-precipitation | 3 | 60 | 24 | 11.76 | 0.7519133593 | 100 | 0.0041 | 1.64 | 7.5 | 4.2 | 25 | 1.5 | 0.2 | 8 | 4.77 | 7.046 | 8.27 | 11.92%
L. Santamaría_2020 | Diclofenac | 4.51 | 318.13 | 1.81 | 1.85 | 0.55 | 0.77 | 2.025 | Zn | TiAl | co-precipitation | 3 | 60 | 24 | 11.76 | 0.7519133593 | 100 | 0.0041 | 1.64 | 7.5 | 4.2 | 25 | 2 | 0.2 | 8 | 6.04 | 6.792 | 8.27 | 15.1%
L. Santamaría_2020 | Diclofenac | 4.51 | 318.13 | 1.81 | 1.85 | 0.55 | 0.77 | 2.025 | Zn | TiAl | co-precipitation | 3 | 60 | 24 | 11.76 | 0.7519133593 | 100 | 0.0041 | 1.64 | 7.5 | 4.2 | 25 | 3 | 0.2 | 8 | 6.68 | 6.664 | 8.27 | 16.7%
L. Santamaría_2020 | Diclofenac | 4.51 | 318.13 | 1.81 | 1.85 | 0.55 | 0.77 | 2.025 | Zn | TiAl | co-precipitation | 3 | 60 | 24 | 11.76 | 0.7519133593 | 100 | 0.0041 | 1.64 | 7.5 | 4.2 | 25 | 4 | 0.2 | 8 | 6.36 | 6.728 | 8.27 | 15.9%
L. Santamaría_2020 | Diclofenac | 4.51 | 318.13 | 1.81 | 1.85 | 0.55 | 0.77 | 2.025 | Zn | TiAl | co-precipitation | 3 | 60 | 24 | 11.76 | 0.7519133593 | 100 | 0.0041 | 1.64 | 7.5 | 4.2 | 25 | 5.33 | 0.2 | 8 | 7.32 | 6.536 | 8.27 | 18.3%
L. Santamaría_2020 | Diclofenac | 4.51 | 318.13 | 1.81 | 1.85 | 0.55 | 0.77 | 2.025 | Zn | TiAl | co-precipitation | 3 | 60 | 24 | 11.76 | 0.7519133593 | 100 | 0.0041 | 1.64 | 7.5 | 4.2 | 25 | 6 | 0.2 | 8 | 7.95 | 6.41 | 8.27 | 19.88%
L. Santamaría_2020 | Diclofenac | 4.51 | 318.13 | 1.81 | 1.85 | 0.55 | 0.77 | 2.025 | Zn | TiAl | co-precipitation | 3 | 60 | 24 | 11.76 | 0.7519133593 | 100 | 0.0041 | 1.64 | 7.5 | 4.2 | 25 | 7 | 0.2 | 8 | 8.27 | 6.346 | 8.27 | 20.67%
L. Santamaría_2020 | Diclofenac | 4.51 | 318.13 | 1.81 | 1.85 | 0.55 | 0.77 | 2.025 | Zn | TiAl | co-precipitation | 3 | 60 | 24 | 11.76 | 0.7519133593 | 100 | 0.0041 | 1.64 | 7.5 | 4.2 | 25 | 8 | 0.2 | 8 | 8.27 | 6.346 | 8.27 | 20.67%
L. Santamaría_2020 | Diclofenac | 4.51 | 318.13 | 1.81 | 1.85 | 0.55 | 0.77 | 2.025 | Zn | TiAl | co-precipitation | 3 | 60 | 24 | 11.76 | 0.7519133593 | 100 | 0.0041 | 1.64 | 7.5 | 4.2 | 25 | 8.17 | 0.2 | 8 | 8.27 | 6.346 | 8.27 | 20.67%
L. Santamaría_2020 | Diclofenac | 4.51 | 318.13 | 1.81 | 1.85 | 0.55 | 0.77 | 2.025 | Zn | TiAl | co-precipitation | 3 | 60 | 24 | 11.76 | 0.7519133593 | 100 | 0.0041 | 1.64 | 7.5 | 4.2 | 25 | 8.5 | 0.2 | 8 | 8.27 | 6.346 | 8.27 | 20.67%
L. Santamaría_2020 | Diclofenac | 4.51 | 318.13 | 1.81 | 1.85 | 0.55 | 0.77 | 2.025 | Zn | TiAl | co-precipitation | 3 | 60 | 24 | 11.76 | 0.7519133593 | 100 | 0.0041 | 1.64 | 7.5 | 4.2 | 25 | 9 | 0.2 | 8 | 8.27 | 6.346 | 8.27 | 20.67%
L. Santamaría_2020 | Diclofenac | 4.51 | 318.13 | 1.81 | 1.85 | 0.55 | 0.77 | 2.025 | Zn | TiAl | co-precipitation | 3 | 60 | 24 | 11.76 | 0.7519133593 | 100 | 0.0041 | 1.64 | 7.5 | 4.2 | 25 | 0.17 | 0.2 | 16 | 14.32 | 13.136 | 53.45 | 17.9%
L. Santamaría_2020 | Diclofenac | 4.51 | 318.13 | 1.81 | 1.85 | 0.55 | 0.77 | 2.025 | Zn | TiAl | co-precipitation | 3 | 60 | 24 | 11.76 | 0.7519133593 | 100 | 0.0041 | 1.64 | 7.5 | 4.2 | 25 | 0.33 | 0.2 | 16 | 20.68 | 11.864 | 53.45 | 25.85%
L. Santamaría_2020 | Diclofenac | 4.51 | 318.13 | 1.81 | 1.85 | 0.55 | 0.77 | 2.025 | Zn | TiAl | co-precipitation | 3 | 60 | 24 | 11.76 | 0.7519133593 | 100 | 0.0041 | 1.64 | 7.5 | 4.2 | 25 | 0.5 | 0.2 | 16 | 27.04 | 10.592 | 53.45 | 33.8%
L. Santamaría_2020 | Diclofenac | 4.51 | 318.13 | 1.81 | 1.85 | 0.55 | 0.77 | 2.025 | Zn | TiAl | co-precipitation | 3 | 60 | 24 | 11.76 | 0.7519133593 | 100 | 0.0041 | 1.64 | 7.5 | 4.2 | 25 | 0.67 | 0.2 | 16 | 27.04 | 10.592 | 53.45 | 33.8%
L. Santamaría_2020 | Diclofenac | 4.51 | 318.13 | 1.81 | 1.85 | 0.55 | 0.77 | 2.025 | Zn | TiAl | co-precipitation | 3 | 60 | 24 | 11.76 | 0.7519133593 | 100 | 0.0041 | 1.64 | 7.5 | 4.2 | 25 | 0.83 | 0.2 | 16 | 30.22 | 9.956 | 53.45 | 37.77%
L. Santamaría_2020 | Diclofenac | 4.51 | 318.13 | 1.81 | 1.85 | 0.55 | 0.77 | 2.025 | Zn | TiAl | co-precipitation | 3 | 60 | 24 | 11.76 | 0.7519133593 | 100 | 0.0041 | 1.64 | 7.5 | 4.2 | 25 | 1 | 0.2 | 16 | 31.81 | 9.638 | 53.45 | 39.76%
L. Santamaría_2020 | Diclofenac | 4.51 | 318.13 | 1.81 | 1.85 | 0.55 | 0.77 | 2.025 | Zn | TiAl | co-precipitation | 3 | 60 | 24 | 11.76 | 0.7519133593 | 100 | 0.0041 | 1.64 | 7.5 | 4.2 | 25 | 1.5 | 0.2 | 16 | 37.54 | 8.492 | 53.45 | 46.92%
L. Santamaría_2020 | Diclofenac | 4.51 | 318.13 | 1.81 | 1.85 | 0.55 | 0.77 | 2.025 | Zn | TiAl | co-precipitation | 3 | 60 | 24 | 11.76 | 0.7519133593 | 100 | 0.0041 | 1.64 | 7.5 | 4.2 | 25 | 2 | 0.2 | 16 | 40.72 | 7.856 | 53.45 | 50.9%
L. Santamaría_2020 | Diclofenac | 4.51 | 318.13 | 1.81 | 1.85 | 0.55 | 0.77 | 2.025 | Zn | TiAl | co-precipitation | 3 | 60 | 24 | 11.76 | 0.7519133593 | 100 | 0.0041 | 1.64 | 7.5 | 4.2 | 25 | 3 | 0.2 | 16 | 47.08 | 6.584 | 53.45 | 58.85%
L. Santamaría_2020 | Diclofenac | 4.51 | 318.13 | 1.81 | 1.85 | 0.55 | 0.77 | 2.025 | Zn | TiAl | co-precipitation | 3 | 60 | 24 | 11.76 | 0.7519133593 | 100 | 0.0041 | 1.64 | 7.5 | 4.2 | 25 | 4 | 0.2 | 16 | 48.67 | 6.266 | 53.45 | 60.84%
L. Santamaría_2020 | Diclofenac | 4.51 | 318.13 | 1.81 | 1.85 | 0.55 | 0.77 | 2.025 | Zn | TiAl | co-precipitation | 3 | 60 | 24 | 11.76 | 0.7519133593 | 100 | 0.0041 | 1.64 | 7.5 | 4.2 | 25 | 6 | 0.2 | 16 | 51.54 | 5.692 | 53.45 | 64.42%
L. Santamaría_2020 | Diclofenac | 4.51 | 318.13 | 1.81 | 1.85 | 0.55 | 0.77 | 2.025 | Zn | TiAl | co-precipitation | 3 | 60 | 24 | 11.76 | 0.7519133593 | 100 | 0.0041 | 1.64 | 7.5 | 4.2 | 25 | 7 | 0.2 | 16 | 53.45 | 5.31 | 53.45 | 66.81%
L. Santamaría_2020 | Diclofenac | 4.51 | 318.13 | 1.81 | 1.85 | 0.55 | 0.77 | 2.025 | Zn | TiAl | co-precipitation | 3 | 60 | 24 | 11.76 | 0.7519133593 | 100 | 0.0041 | 1.64 | 7.5 | 4.2 | 25 | 8 | 0.2 | 16 | 53.45 | 5.31 | 53.45 | 66.81%
L. Santamaría_2020 | Diclofenac | 4.51 | 318.13 | 1.81 | 1.85 | 0.55 | 0.77 | 2.025 | Zn | TiAl | co-precipitation | 3 | 60 | 24 | 11.76 | 0.7519133593 | 100 | 0.0041 | 1.64 | 7.5 | 4.2 | 25 | 0.17 | 0.2 | 24 | 17.5 | 20.5 | 71.58 | 14.58%
L. Santamaría_2020 | Diclofenac | 4.51 | 318.13 | 1.81 | 1.85 | 0.55 | 0.77 | 2.025 | Zn | TiAl | co-precipitation | 3 | 60 | 24 | 11.76 | 0.7519133593 | 100 | 0.0041 | 1.64 | 7.5 | 4.2 | 25 | 0.33 | 0.2 | 24 | 23.86 | 19.228 | 71.58 | 19.88%
L. Santamaría_2020 | Diclofenac | 4.51 | 318.13 | 1.81 | 1.85 | 0.55 | 0.77 | 2.025 | Zn | TiAl | co-precipitation | 3 | 60 | 24 | 11.76 | 0.7519133593 | 100 | 0.0041 | 1.64 | 7.5 | 4.2 | 25 | 0.5 | 0.2 | 24 | 32.45 | 17.51 | 71.58 | 27.04%
L. Santamaría_2020 | Diclofenac | 4.51 | 318.13 | 1.81 | 1.85 | 0.55 | 0.77 | 2.025 | Zn | TiAl | co-precipitation | 3 | 60 | 24 | 11.76 | 0.7519133593 | 100 | 0.0041 | 1.64 | 7.5 | 4.2 | 25 | 0.67 | 0.2 | 24 | 37.54 | 16.492 | 71.58 | 31.28%
L. Santamaría_2020 | Diclofenac | 4.51 | 318.13 | 1.81 | 1.85 | 0.55 | 0.77 | 2.025 | Zn | TiAl | co-precipitation | 3 | 60 | 24 | 11.76 | 0.7519133593 | 100 | 0.0041 | 1.64 | 7.5 | 4.2 | 25 | 0.83 | 0.2 | 24 | 40.72 | 15.856 | 71.58 | 33.93%
L. Santamaría_2020 | Diclofenac | 4.51 | 318.13 | 1.81 | 1.85 | 0.55 | 0.77 | 2.025 | Zn | TiAl | co-precipitation | 3 | 60 | 24 | 11.76 | 0.7519133593 | 100 | 0.0041 | 1.64 | 7.5 | 4.2 | 25 | 1 | 0.2 | 24 | 44.54 | 15.092 | 71.58 | 37.12%
L. Santamaría_2020 | Diclofenac | 4.51 | 318.13 | 1.81 | 1.85 | 0.55 | 0.77 | 2.025 | Zn | TiAl | co-precipitation | 3 | 60 | 24 | 11.76 | 0.7519133593 | 100 | 0.0041 | 1.64 | 7.5 | 4.2 | 25 | 1.5 | 0.2 | 24 | 53.45 | 13.31 | 71.58 | 44.54%
L. Santamaría_2020 | Diclofenac | 4.51 | 318.13 | 1.81 | 1.85 | 0.55 | 0.77 | 2.025 | Zn | TiAl | co-precipitation | 3 | 60 | 24 | 11.76 | 0.7519133593 | 100 | 0.0041 | 1.64 | 7.5 | 4.2 | 25 | 2 | 0.2 | 24 | 60.44 | 11.912 | 71.58 | 50.37%
L. Santamaría_2020 | Diclofenac | 4.51 | 318.13 | 1.81 | 1.85 | 0.55 | 0.77 | 2.025 | Zn | TiAl | co-precipitation | 3 | 60 | 24 | 11.76 | 0.7519133593 | 100 | 0.0041 | 1.64 | 7.5 | 4.2 | 25 | 3 | 0.2 | 24 | 66.81 | 10.638 | 71.58 | 55.67%
L. Santamaría_2020 | Diclofenac | 4.51 | 318.13 | 1.81 | 1.85 | 0.55 | 0.77 | 2.025 | Zn | TiAl | co-precipitation | 3 | 60 | 24 | 11.76 | 0.7519133593 | 100 | 0.0041 | 1.64 | 7.5 | 4.2 | 25 | 3.67 | 0.2 | 24 | 69.35 | 10.13 | 71.58 | 57.79%
L. Santamaría_2020 | Diclofenac | 4.51 | 318.13 | 1.81 | 1.85 | 0.55 | 0.77 | 2.025 | Zn | TiAl | co-precipitation | 3 | 60 | 24 | 11.76 | 0.7519133593 | 100 | 0.0041 | 1.64 | 7.5 | 4.2 | 25 | 4.33 | 0.2 | 24 | 70.94 | 9.812 | 71.58 | 59.12%
L. Santamaría_2020 | Diclofenac | 4.51 | 318.13 | 1.81 | 1.85 | 0.55 | 0.77 | 2.025 | Zn | TiAl | co-precipitation | 3 | 60 | 24 | 11.76 | 0.7519133593 | 100 | 0.0041 | 1.64 | 7.5 | 4.2 | 25 | 6 | 0.2 | 24 | 71.58 | 9.684 | 71.58 | 59.65%
L. Santamaría_2020 | Diclofenac | 4.51 | 318.13 | 1.81 | 1.85 | 0.55 | 0.77 | 2.025 | Zn | TiAl | co-precipitation | 3 | 60 | 24 | 11.76 | 0.7519133593 | 100 | 0.0041 | 1.64 | 7.5 | 4.2 | 25 | 7 | 0.2 | 24 | 71.58 | 9.684 | 71.58 | 59.65%
L. Santamaría_2020 | Diclofenac | 4.51 | 318.13 | 1.81 | 1.85 | 0.55 | 0.77 | 2.025 | Zn | TiAl | co-precipitation | 3 | 60 | 24 | 11.76 | 0.7519133593 | 93 | 0.0029 | 0.62 | 7.5 | 4.2 | 25 | 0.17 | 0.1 | 24 | 7.95 | 23.205 | 48.67 | 3.312%
L. Santamaría_2020 | Diclofenac | 4.51 | 318.13 | 1.81 | 1.85 | 0.55 | 0.77 | 2.025 | Zn | TiAl | co-precipitation | 3 | 60 | 24 | 11.76 | 0.7519133593 | 93 | 0.0029 | 0.62 | 7.5 | 4.2 | 25 | 0.33 | 0.1 | 24 | 12.09 | 22.791 | 48.67 | 5.038%
L. Santamaría_2020 | Diclofenac | 4.51 | 318.13 | 1.81 | 1.85 | 0.55 | 0.77 | 2.025 | Zn | TiAl | co-precipitation | 3 | 60 | 24 | 11.76 | 0.7519133593 | 93 | 0.0029 | 0.62 | 7.5 | 4.2 | 25 | 0.5 | 0.1 | 24 | 15.27 | 22.473 | 48.67 | 6.362%
L. Santamaría_2020 | Diclofenac | 4.51 | 318.13 | 1.81 | 1.85 | 0.55 | 0.77 | 2.025 | Zn | TiAl | co-precipitation | 3 | 60 | 24 | 11.76 | 0.7519133593 | 93 | 0.0029 | 0.62 | 7.5 | 4.2 | 25 | 0.67 | 0.1 | 24 | 22.27 | 21.773 | 48.67 | 9.279%
L. Santamaría_2020 | Diclofenac | 4.51 | 318.13 | 1.81 | 1.85 | 0.55 | 0.77 | 2.025 | Zn | TiAl | co-precipitation | 3 | 60 | 24 | 11.76 | 0.7519133593 | 93 | 0.0029 | 0.62 | 7.5 | 4.2 | 25 | 1 | 0.1 | 24 | 31.81 | 20.819 | 48.67 | 13.25%
L. Santamaría_2020 | Diclofenac | 4.51 | 318.13 | 1.81 | 1.85 | 0.55 | 0.77 | 2.025 | Zn | TiAl | co-precipitation | 3 | 60 | 24 | 11.76 | 0.7519133593 | 93 | 0.0029 | 0.62 | 7.5 | 4.2 | 25 | 1.5 | 0.1 | 24 | 39.13 | 20.087 | 48.67 | 16.3%
L. Santamaría_2020 | Diclofenac | 4.51 | 318.13 | 1.81 | 1.85 | 0.55 | 0.77 | 2.025 | Zn | TiAl | co-precipitation | 3 | 60 | 24 | 11.76 | 0.7519133593 | 93 | 0.0029 | 0.62 | 7.5 | 4.2 | 25 | 2 | 0.1 | 24 | 42.63 | 19.737 | 48.67 | 17.76%
L. Santamaría_2020 | Diclofenac | 4.51 | 318.13 | 1.81 | 1.85 | 0.55 | 0.77 | 2.025 | Zn | TiAl | co-precipitation | 3 | 60 | 24 | 11.76 | 0.7519133593 | 93 | 0.0029 | 0.62 | 7.5 | 4.2 | 25 | 3 | 0.1 | 24 | 47.72 | 19.228 | 48.67 | 19.88%
L. Santamaría_2020 | Diclofenac | 4.51 | 318.13 | 1.81 | 1.85 | 0.55 | 0.77 | 2.025 | Zn | TiAl | co-precipitation | 3 | 60 | 24 | 11.76 | 0.7519133593 | 93 | 0.0029 | 0.62 | 7.5 | 4.2 | 25 | 4 | 0.1 | 24 | 48.36 | 19.164 | 48.67 | 20.15%
L. Santamaría_2020 | Diclofenac | 4.51 | 318.13 | 1.81 | 1.85 | 0.55 | 0.77 | 2.025 | Zn | TiAl | co-precipitation | 3 | 60 | 24 | 11.76 | 0.7519133593 | 93 | 0.0029 | 0.62 | 7.5 | 4.2 | 25 | 7 | 0.1 | 24 | 48.67 | 19.133 | 48.67 | 20.28%
L. Santamaría_2020 | Diclofenac | 4.51 | 318.13 | 1.81 | 1.85 | 0.55 | 0.77 | 2.025 | Zn | TiAl | co-precipitation | 3 | 60 | 24 | 11.76 | 0.7519133593 | 93 | 0.0029 | 0.62 | 7.5 | 4.2 | 25 | 8 | 0.1 | 24 | 47.08 | 19.292 | 48.67 | 19.62%
L. Santamaría_2020 | Diclofenac | 4.51 | 318.13 | 1.81 | 1.85 | 0.55 | 0.77 | 2.025 | Zn | TiAl | co-precipitation | 3 | 60 | 24 | 11.76 | 0.7519133593 | 93 | 0.0029 | 0.62 | 7.5 | 4.2 | 25 | 0.17 | 0.2 | 24 | 6.36 | 22.728 | 28.95 | 5.3%
L. Santamaría_2020 | Diclofenac | 4.51 | 318.13 | 1.81 | 1.85 | 0.55 | 0.77 | 2.025 | Zn | TiAl | co-precipitation | 3 | 60 | 24 | 11.76 | 0.7519133593 | 93 | 0.0029 | 0.62 | 7.5 | 4.2 | 25 | 0.33 | 0.2 | 24 | 12.73 | 21.454 | 28.95 | 10.61%
L. Santamaría_2020 | Diclofenac | 4.51 | 318.13 | 1.81 | 1.85 | 0.55 | 0.77 | 2.025 | Zn | TiAl | co-precipitation | 3 | 60 | 24 | 11.76 | 0.7519133593 | 93 | 0.0029 | 0.62 | 7.5 | 4.2 | 25 | 0.67 | 0.2 | 24 | 17.82 | 20.436 | 28.95 | 14.85%
L. Santamaría_2020 | Diclofenac | 4.51 | 318.13 | 1.81 | 1.85 | 0.55 | 0.77 | 2.025 | Zn | TiAl | co-precipitation | 3 | 60 | 24 | 11.76 | 0.7519133593 | 93 | 0.0029 | 0.62 | 7.5 | 4.2 | 25 | 1 | 0.2 | 24 | 21.63 | 19.674 | 28.95 | 18.02%
L. Santamaría_2020 | Diclofenac | 4.51 | 318.13 | 1.81 | 1.85 | 0.55 | 0.77 | 2.025 | Zn | TiAl | co-precipitation | 3 | 60 | 24 | 11.76 | 0.7519133593 | 93 | 0.0029 | 0.62 | 7.5 | 4.2 | 25 | 1.5 | 0.2 | 24 | 23.86 | 19.228 | 28.95 | 19.88%
L. Santamaría_2020 | Diclofenac | 4.51 | 318.13 | 1.81 | 1.85 | 0.55 | 0.77 | 2.025 | Zn | TiAl | co-precipitation | 3 | 60 | 24 | 11.76 | 0.7519133593 | 93 | 0.0029 | 0.62 | 7.5 | 4.2 | 25 | 2 | 0.2 | 24 | 27.04 | 18.592 | 28.95 | 22.53%
L. Santamaría_2020 | Diclofenac | 4.51 | 318.13 | 1.81 | 1.85 | 0.55 | 0.77 | 2.025 | Zn | TiAl | co-precipitation | 3 | 60 | 24 | 11.76 | 0.7519133593 | 93 | 0.0029 | 0.62 | 7.5 | 4.2 | 25 | 3 | 0.2 | 24 | 27.99 | 18.402 | 28.95 | 23.33%
L. Santamaría_2020 | Diclofenac | 4.51 | 318.13 | 1.81 | 1.85 | 0.55 | 0.77 | 2.025 | Zn | TiAl | co-precipitation | 3 | 60 | 24 | 11.76 | 0.7519133593 | 93 | 0.0029 | 0.62 | 7.5 | 4.2 | 25 | 4 | 0.2 | 24 | 28.31 | 18.338 | 28.95 | 23.59%
L. Santamaría_2020 | Diclofenac | 4.51 | 318.13 | 1.81 | 1.85 | 0.55 | 0.77 | 2.025 | Zn | TiAl | co-precipitation | 3 | 60 | 24 | 11.76 | 0.7519133593 | 93 | 0.0029 | 0.62 | 7.5 | 4.2 | 25 | 7 | 0.2 | 24 | 28.63 | 18.274 | 28.95 | 23.86%
L. Santamaría_2020 | Diclofenac | 4.51 | 318.13 | 1.81 | 1.85 | 0.55 | 0.77 | 2.025 | Zn | TiAl | co-precipitation | 3 | 60 | 24 | 11.76 | 0.7519133593 | 93 | 0.0029 | 0.62 | 7.5 | 4.2 | 25 | 8 | 0.2 | 24 | 28.95 | 18.21 | 28.95 | 24.12%
L. Santamaría_2020 | Diclofenac | 4.51 | 318.13 | 1.81 | 1.85 | 0.55 | 0.77 | 2.025 | Zn | TiAl | co-precipitation | 3 | 60 | 24 | 11.76 | 0.7519133593 | 93 | 0.0029 | 0.62 | 7.5 | 4.2 | 25 | 23 | 0.2 | 24 | 28.63 | 18.274 | 28.95 | 23.86%
L. Santamaría_2020 | Diclofenac | 4.51 | 318.13 | 1.81 | 1.85 | 0.55 | 0.77 | 2.025 | Zn | TiAl | co-precipitation | 3 | 60 | 24 | 11.76 | 0.7519133593 | 93 | 0.0029 | 0.62 | 7.5 | 4.2 | 25 | 0.17 | 0.4 | 24 | 3.82 | 22.472 | 15.59 | 6.367%
L. Santamaría_2020 | Diclofenac | 4.51 | 318.13 | 1.81 | 1.85 | 0.55 | 0.77 | 2.025 | Zn | TiAl | co-precipitation | 3 | 60 | 24 | 11.76 | 0.7519133593 | 93 | 0.0029 | 0.62 | 7.5 | 4.2 | 25 | 0.33 | 0.4 | 24 | 6.36 | 21.456 | 15.59 | 10.6%
L. Santamaría_2020 | Diclofenac | 4.51 | 318.13 | 1.81 | 1.85 | 0.55 | 0.77 | 2.025 | Zn | TiAl | co-precipitation | 3 | 60 | 24 | 11.76 | 0.7519133593 | 93 | 0.0029 | 0.62 | 7.5 | 4.2 | 25 | 0.5 | 0.4 | 24 | 6.36 | 21.456 | 15.59 | 10.6%
L. Santamaría_2020 | Diclofenac | 4.51 | 318.13 | 1.81 | 1.85 | 0.55 | 0.77 | 2.025 | Zn | TiAl | co-precipitation | 3 | 60 | 24 | 11.76 | 0.7519133593 | 93 | 0.0029 | 0.62 | 7.5 | 4.2 | 25 | 1 | 0.4 | 24 | 7.32 | 21.072 | 15.59 | 12.2%
L. Santamaría_2020 | Diclofenac | 4.51 | 318.13 | 1.81 | 1.85 | 0.55 | 0.77 | 2.025 | Zn | TiAl | co-precipitation | 3 | 60 | 24 | 11.76 | 0.7519133593 | 93 | 0.0029 | 0.62 | 7.5 | 4.2 | 25 | 1.5 | 0.4 | 24 | 8.59 | 20.564 | 15.59 | 14.32%
L. Santamaría_2020 | Diclofenac | 4.51 | 318.13 | 1.81 | 1.85 | 0.55 | 0.77 | 2.025 | Zn | TiAl | co-precipitation | 3 | 60 | 24 | 11.76 | 0.7519133593 | 93 | 0.0029 | 0.62 | 7.5 | 4.2 | 25 | 2 | 0.4 | 24 | 9.54 | 20.184 | 15.59 | 15.9%
L. Santamaría_2020 | Diclofenac | 4.51 | 318.13 | 1.81 | 1.85 | 0.55 | 0.77 | 2.025 | Zn | TiAl | co-precipitation | 3 | 60 | 24 | 11.76 | 0.7519133593 | 93 | 0.0029 | 0.62 | 7.5 | 4.2 | 25 | 2.5 | 0.4 | 24 | 10.18 | 19.928 | 15.59 | 16.97%
L. Santamaría_2020 | Diclofenac | 4.51 | 318.13 | 1.81 | 1.85 | 0.55 | 0.77 | 2.025 | Zn | TiAl | co-precipitation | 3 | 60 | 24 | 11.76 | 0.7519133593 | 93 | 0.0029 | 0.62 | 7.5 | 4.2 | 25 | 3 | 0.4 | 24 | 11.45 | 19.42 | 15.59 | 19.08%
L. Santamaría_2020 | Diclofenac | 4.51 | 318.13 | 1.81 | 1.85 | 0.55 | 0.77 | 2.025 | Zn | TiAl | co-precipitation | 3 | 60 | 24 | 11.76 | 0.7519133593 | 93 | 0.0029 | 0.62 | 7.5 | 4.2 | 25 | 4 | 0.4 | 24 | 12.41 | 19.036 | 15.59 | 20.68%
L. Santamaría_2020 | Diclofenac | 4.51 | 318.13 | 1.81 | 1.85 | 0.55 | 0.77 | 2.025 | Zn | TiAl | co-precipitation | 3 | 60 | 24 | 11.76 | 0.7519133593 | 93 | 0.0029 | 0.62 | 7.5 | 4.2 | 25 | 6 | 0.4 | 24 | 14 | 18.4 | 15.59 | 23.33%
L. Santamaría_2020 | Diclofenac | 4.51 | 318.13 | 1.81 | 1.85 | 0.55 | 0.77 | 2.025 | Zn | TiAl | co-precipitation | 3 | 60 | 24 | 11.76 | 0.7519133593 | 93 | 0.0029 | 0.62 | 7.5 | 4.2 | 25 | 7 | 0.4 | 24 | 13.36 | 18.656 | 15.59 | 22.27%
L. Santamaría_2020 | Diclofenac | 4.51 | 318.13 | 1.81 | 1.85 | 0.55 | 0.77 | 2.025 | Zn | TiAl | co-precipitation | 3 | 60 | 24 | 11.76 | 0.7519133593 | 93 | 0.0029 | 0.62 | 7.5 | 4.2 | 25 | 8 | 0.4 | 24 | 13.68 | 18.528 | 15.59 | 22.8%
L. Santamaría_2020 | Diclofenac | 4.51 | 318.13 | 1.81 | 1.85 | 0.55 | 0.77 | 2.025 | Zn | TiAl | co-precipitation | 3 | 60 | 24 | 11.76 | 0.7519133593 | 93 | 0.0029 | 0.62 | 7.5 | 4.2 | 25 | 24 | 0.4 | 24 | 14.63 | 18.148 | 15.59 | 24.38%
L. Santamaría_2020 | Diclofenac | 4.51 | 318.13 | 1.81 | 1.85 | 0.55 | 0.77 | 2.025 | Zn | TiAl | co-precipitation | 3 | 60 | 24 | 11.76 | 0.7519133593 | 93 | 0.0029 | 0.62 | 7.5 | 4.2 | 25 | 26 | 0.4 | 24 | 14.63 | 18.148 | 15.59 | 24.38%
L. Santamaría_2020 | Diclofenac | 4.51 | 318.13 | 1.81 | 1.85 | 0.55 | 0.77 | 2.025 | Zn | TiAl | co-precipitation | 3 | 60 | 24 | 11.76 | 0.7519133593 | 93 | 0.0029 | 0.62 | 7.5 | 4.2 | 25 | 27 | 0.4 | 24 | 15.59 | 17.764 | 15.59 | 25.98%
L. Santamaría_2020 | Diclofenac | 4.51 | 318.13 | 1.81 | 1.85 | 0.55 | 0.77 | 2.025 | Zn | TiAl | co-precipitation | 3 | 60 | 24 | 11.76 | 0.7519133593 | 93 | 0.0029 | 0.62 | 7.5 | 4.2 | 25 | 0.17 | 0.2 | 8 | 1.59 | 7.682 | 7.24 | 3.975%
L. Santamaría_2020 | Diclofenac | 4.51 | 318.13 | 1.81 | 1.85 | 0.55 | 0.77 | 2.025 | Zn | TiAl | co-precipitation | 3 | 60 | 24 | 11.76 | 0.7519133593 | 93 | 0.0029 | 0.62 | 7.5 | 4.2 | 25 | 0.5 | 0.2 | 8 | 2.55 | 7.49 | 7.24 | 6.375%
L. Santamaría_2020 | Diclofenac | 4.51 | 318.13 | 1.81 | 1.85 | 0.55 | 0.77 | 2.025 | Zn | TiAl | co-precipitation | 3 | 60 | 24 | 11.76 | 0.7519133593 | 93 | 0.0029 | 0.62 | 7.5 | 4.2 | 25 | 0.67 | 0.2 | 8 | 3.18 | 7.364 | 7.24 | 7.95%
L. Santamaría_2020 | Diclofenac | 4.51 | 318.13 | 1.81 | 1.85 | 0.55 | 0.77 | 2.025 | Zn | TiAl | co-precipitation | 3 | 60 | 24 | 11.76 | 0.7519133593 | 93 | 0.0029 | 0.62 | 7.5 | 4.2 | 25 | 1 | 0.2 | 8 | 3.18 | 7.364 | 7.24 | 7.95%
L. Santamaría_2020 | Diclofenac | 4.51 | 318.13 | 1.81 | 1.85 | 0.55 | 0.77 | 2.025 | Zn | TiAl | co-precipitation | 3 | 60 | 24 | 11.76 | 0.7519133593 | 93 | 0.0029 | 0.62 | 7.5 | 4.2 | 25 | 1.5 | 0.2 | 8 | 3.5 | 7.3 | 7.24 | 8.75%
L. Santamaría_2020 | Diclofenac | 4.51 | 318.13 | 1.81 | 1.85 | 0.55 | 0.77 | 2.025 | Zn | TiAl | co-precipitation | 3 | 60 | 24 | 11.76 | 0.7519133593 | 93 | 0.0029 | 0.62 | 7.5 | 4.2 | 25 | 2 | 0.2 | 8 | 3.18 | 7.364 | 7.24 | 7.95%
L. Santamaría_2020 | Diclofenac | 4.51 | 318.13 | 1.81 | 1.85 | 0.55 | 0.77 | 2.025 | Zn | TiAl | co-precipitation | 3 | 60 | 24 | 11.76 | 0.7519133593 | 93 | 0.0029 | 0.62 | 7.5 | 4.2 | 25 | 3 | 0.2 | 8 | 2.86 | 7.428 | 7.24 | 7.15%
L. Santamaría_2020 | Diclofenac | 4.51 | 318.13 | 1.81 | 1.85 | 0.55 | 0.77 | 2.025 | Zn | TiAl | co-precipitation | 3 | 60 | 24 | 11.76 | 0.7519133593 | 93 | 0.0029 | 0.62 | 7.5 | 4.2 | 25 | 4 | 0.2 | 8 | 3.5 | 7.3 | 7.24 | 8.75%
L. Santamaría_2020 | Diclofenac | 4.51 | 318.13 | 1.81 | 1.85 | 0.55 | 0.77 | 2.025 | Zn | TiAl | co-precipitation | 3 | 60 | 24 | 11.76 | 0.7519133593 | 93 | 0.0029 | 0.62 | 7.5 | 4.2 | 25 | 6 | 0.2 | 8 | 2.55 | 7.49 | 7.24 | 6.375%
L. Santamaría_2020 | Diclofenac | 4.51 | 318.13 | 1.81 | 1.85 | 0.55 | 0.77 | 2.025 | Zn | TiAl | co-precipitation | 3 | 60 | 24 | 11.76 | 0.7519133593 | 93 | 0.0029 | 0.62 | 7.5 | 4.2 | 25 | 7 | 0.2 | 8 | 3.82 | 7.236 | 7.24 | 9.55%
L. Santamaría_2020 | Diclofenac | 4.51 | 318.13 | 1.81 | 1.85 | 0.55 | 0.77 | 2.025 | Zn | TiAl | co-precipitation | 3 | 60 | 24 | 11.76 | 0.7519133593 | 93 | 0.0029 | 0.62 | 7.5 | 4.2 | 25 | 8 | 0.2 | 8 | 3.5 | 7.3 | 7.24 | 8.75%
L. Santamaría_2020 | Diclofenac | 4.51 | 318.13 | 1.81 | 1.85 | 0.55 | 0.77 | 2.025 | Zn | TiAl | co-precipitation | 3 | 60 | 24 | 11.76 | 0.7519133593 | 93 | 0.0029 | 0.62 | 7.5 | 4.2 | 25 | 0.17 | 0.2 | 16 | 0.32 | 15.936 | 10.18 | 0.4%
L. Santamaría_2020 | Diclofenac | 4.51 | 318.13 | 1.81 | 1.85 | 0.55 | 0.77 | 2.025 | Zn | TiAl | co-precipitation | 3 | 60 | 24 | 11.76 | 0.7519133593 | 93 | 0.0029 | 0.62 | 7.5 | 4.2 | 25 | 0.33 | 0.2 | 16 | 2.55 | 15.49 | 10.18 | 3.188%
L. Santamaría_2020 | Diclofenac | 4.51 | 318.13 | 1.81 | 1.85 | 0.55 | 0.77 | 2.025 | Zn | TiAl | co-precipitation | 3 | 60 | 24 | 11.76 | 0.7519133593 | 93 | 0.0029 | 0.62 | 7.5 | 4.2 | 25 | 0.5 | 0.2 | 16 | 4.77 | 15.046 | 10.18 | 5.962%
L. Santamaría_2020 | Diclofenac | 4.51 | 318.13 | 1.81 | 1.85 | 0.55 | 0.77 | 2.025 | Zn | TiAl | co-precipitation | 3 | 60 | 24 | 11.76 | 0.7519133593 | 93 | 0.0029 | 0.62 | 7.5 | 4.2 | 25 | 1 | 0.2 | 16 | 6.68 | 14.664 | 10.18 | 8.35%
L. Santamaría_2020 | Diclofenac | 4.51 | 318.13 | 1.81 | 1.85 | 0.55 | 0.77 | 2.025 | Zn | TiAl | co-precipitation | 3 | 60 | 24 | 11.76 | 0.7519133593 | 93 | 0.0029 | 0.62 | 7.5 | 4.2 | 25 | 1.5 | 0.2 | 16 | 8.91 | 14.218 | 10.18 | 11.14%
L. Santamaría_2020 | Diclofenac | 4.51 | 318.13 | 1.81 | 1.85 | 0.55 | 0.77 | 2.025 | Zn | TiAl | co-precipitation | 3 | 60 | 24 | 11.76 | 0.7519133593 | 93 | 0.0029 | 0.62 | 7.5 | 4.2 | 25 | 2 | 0.2 | 16 | 9.23 | 14.154 | 10.18 | 11.54%
L. Santamaría_2020 | Diclofenac | 4.51 | 318.13 | 1.81 | 1.85 | 0.55 | 0.77 | 2.025 | Zn | TiAl | co-precipitation | 3 | 60 | 24 | 11.76 | 0.7519133593 | 93 | 0.0029 | 0.62 | 7.5 | 4.2 | 25 | 3 | 0.2 | 16 | 9.23 | 14.154 | 10.18 | 11.54%
L. Santamaría_2020 | Diclofenac | 4.51 | 318.13 | 1.81 | 1.85 | 0.55 | 0.77 | 2.025 | Zn | TiAl | co-precipitation | 3 | 60 | 24 | 11.76 | 0.7519133593 | 93 | 0.0029 | 0.62 | 7.5 | 4.2 | 25 | 4 | 0.2 | 16 | 9.54 | 14.092 | 10.18 | 11.92%
L. Santamaría_2020 | Diclofenac | 4.51 | 318.13 | 1.81 | 1.85 | 0.55 | 0.77 | 2.025 | Zn | TiAl | co-precipitation | 3 | 60 | 24 | 11.76 | 0.7519133593 | 93 | 0.0029 | 0.62 | 7.5 | 4.2 | 25 | 7 | 0.2 | 16 | 9.86 | 14.028 | 10.18 | 12.32%
L. Santamaría_2020 | Diclofenac | 4.51 | 318.13 | 1.81 | 1.85 | 0.55 | 0.77 | 2.025 | Zn | TiAl | co-precipitation | 3 | 60 | 24 | 11.76 | 0.7519133593 | 93 | 0.0029 | 0.62 | 7.5 | 4.2 | 25 | 8 | 0.2 | 16 | 10.18 | 13.964 | 10.18 | 12.72%
L. Santamaría_2020 | Diclofenac | 4.51 | 318.13 | 1.81 | 1.85 | 0.55 | 0.77 | 2.025 | Zn | TiAl | co-precipitation | 3 | 60 | 24 | 11.76 | 0.7519133593 | 93 | 0.0029 | 0.62 | 7.5 | 4.2 | 25 | 0.17 | 0.2 | 24 | 7 | 22.6 | 18.21 | 5.833%
L. Santamaría_2020 | Diclofenac | 4.51 | 318.13 | 1.81 | 1.85 | 0.55 | 0.77 | 2.025 | Zn | TiAl | co-precipitation | 3 | 60 | 24 | 11.76 | 0.7519133593 | 93 | 0.0029 | 0.62 | 7.5 | 4.2 | 25 | 0.33 | 0.2 | 24 | 12.73 | 21.454 | 18.21 | 10.61%
L. Santamaría_2020 | Diclofenac | 4.51 | 318.13 | 1.81 | 1.85 | 0.55 | 0.77 | 2.025 | Zn | TiAl | co-precipitation | 3 | 60 | 24 | 11.76 | 0.7519133593 | 93 | 0.0029 | 0.62 | 7.5 | 4.2 | 25 | 0.5 | 0.2 | 24 | 17.82 | 20.436 | 18.21 | 14.85%
L. Santamaría_2020 | Diclofenac | 4.51 | 318.13 | 1.81 | 1.85 | 0.55 | 0.77 | 2.025 | Zn | TiAl | co-precipitation | 3 | 60 | 24 | 11.76 | 0.7519133593 | 93 | 0.0029 | 0.62 | 7.5 | 4.2 | 25 | 0.67 | 0.2 | 24 | 21.63 | 19.674 | 18.21 | 18.02%
L. Santamaría_2020 | Diclofenac | 4.51 | 318.13 | 1.81 | 1.85 | 0.55 | 0.77 | 2.025 | Zn | TiAl | co-precipitation | 3 | 60 | 24 | 11.76 | 0.7519133593 | 93 | 0.0029 | 0.62 | 7.5 | 4.2 | 25 | 1 | 0.2 | 24 | 24.18 | 19.164 | 18.21 | 20.15%
L. Santamaría_2020 | Diclofenac | 4.51 | 318.13 | 1.81 | 1.85 | 0.55 | 0.77 | 2.025 | Zn | TiAl | co-precipitation | 3 | 60 | 24 | 11.76 | 0.7519133593 | 93 | 0.0029 | 0.62 | 7.5 | 4.2 | 25 | 1.5 | 0.2 | 24 | 27.04 | 18.592 | 18.21 | 22.53%
L. Santamaría_2020 | Diclofenac | 4.51 | 318.13 | 1.81 | 1.85 | 0.55 | 0.77 | 2.025 | Zn | TiAl | co-precipitation | 3 | 60 | 24 | 11.76 | 0.7519133593 | 93 | 0.0029 | 0.62 | 7.5 | 4.2 | 25 | 2 | 0.2 | 24 | 27.99 | 18.402 | 18.21 | 23.33%
L. Santamaría_2020 | Diclofenac | 4.51 | 318.13 | 1.81 | 1.85 | 0.55 | 0.77 | 2.025 | Zn | TiAl | co-precipitation | 3 | 60 | 24 | 11.76 | 0.7519133593 | 93 | 0.0029 | 0.62 | 7.5 | 4.2 | 25 | 3 | 0.2 | 24 | 28.31 | 18.338 | 18.21 | 23.59%
L. Santamaría_2020 | Diclofenac | 4.51 | 318.13 | 1.81 | 1.85 | 0.55 | 0.77 | 2.025 | Zn | TiAl | co-precipitation | 3 | 60 | 24 | 11.76 | 0.7519133593 | 93 | 0.0029 | 0.62 | 7.5 | 4.2 | 25 | 4 | 0.2 | 24 | 28.31 | 18.338 | 18.21 | 23.59%
L. Santamaría_2020 | Diclofenac | 4.51 | 318.13 | 1.81 | 1.85 | 0.55 | 0.77 | 2.025 | Zn | TiAl | co-precipitation | 3 | 60 | 24 | 11.76 | 0.7519133593 | 93 | 0.0029 | 0.62 | 7.5 | 4.2 | 25 | 7 | 0.2 | 24 | 28.63 | 18.274 | 18.21 | 23.86%
L. Santamaría_2020 | Diclofenac | 4.51 | 318.13 | 1.81 | 1.85 | 0.55 | 0.77 | 2.025 | Zn | TiAl | co-precipitation | 3 | 60 | 24 | 11.76 | 0.7519133593 | 93 | 0.0029 | 0.62 | 7.5 | 4.2 | 25 | 8 | 0.2 | 24 | 28.95 | 18.21 | 18.21 | 24.12%
L. Santamaría_2020 | Diclofenac | 4.51 | 318.13 | 1.81 | 1.85 | 0.55 | 0.77 | 2.025 | Zn | TiAl | co-precipitation | 3 | 60 | 24 | 11.76 | 0.7519133593 | 93 | 0.0029 | 0.62 | 7.5 | 4.2 | 25 | 23 | 0.2 | 24 | 28.95 | 18.21 | 18.21 | 24.12%
S. A. Abdel Moaty_2019 | Doxycycline | -0.02 | 444.43 | 2.1 | 3.05 | 1.55 | 1.7 | 2.86 | Mg | Al | co-precipitation | 2 | 70 | 24 | 10.8 | 0.8185249239 | 4 | 0.0064 | 6.4 |  | 2.5 | 25 | 1 | 0.5 | 60 | 93.6 | 13.2 | 93.6 | 78%
S. A. Abdel Moaty_2019 | Doxycycline | -0.02 | 444.43 | 2.1 | 3.05 | 1.55 | 1.7 | 2.86 | Mg | Al | co-precipitation | 2 | 70 | 24 | 10.8 | 0.8185249239 | 4 | 0.0064 | 6.4 |  | 4 | 25 | 1 | 0.5 | 60 | 99.6 | 10.2 | 99.6 | 83%
S. A. Abdel Moaty_2019 | Doxycycline | -0.02 | 444.43 | 2.1 | 3.05 | 1.55 | 1.7 | 2.86 | Mg | Al | co-precipitation | 2 | 70 | 24 | 10.8 | 0.8185249239 | 4 | 0.0064 | 6.4 |  | 6.5 | 25 | 1 | 0.5 | 60 | 94.8 | 12.6 | 94.8 | 79%
S. A. Abdel Moaty_2019 | Doxycycline | -0.02 | 444.43 | 2.1 | 3.05 | 1.55 | 1.7 | 2.86 | Mg | Al | co-precipitation | 2 | 70 | 24 | 10.8 | 0.8185249239 | 4 | 0.0064 | 6.4 |  | 8 | 25 | 1 | 0.5 | 60 | 97.2 | 11.4 | 97.2 | 81%
S. A. Abdel Moaty_2019 | Doxycycline | -0.02 | 444.43 | 2.1 | 3.05 | 1.55 | 1.7 | 2.86 | Mg | Al | co-precipitation | 2 | 70 | 24 | 10.8 | 0.8185249239 | 4 | 0.0064 | 6.4 |  | 10 | 25 | 1 | 0.5 | 60 | 91.2 | 14.4 | 91.2 | 76%
S. A. Abdel Moaty_2019 | Doxycycline | -0.02 | 444.43 | 2.1 | 3.05 | 1.55 | 1.7 | 2.86 | Mg | Al | co-precipitation | 2 | 70 | 24 | 10.8 | 0.8185249239 | 4 | 0.0064 | 6.4 |  | 4 | 25 | 1 | 0.18 | 60 | 260 | 13.2 | 260 | 78%
S. A. Abdel Moaty_2019 | Doxycycline | -0.02 | 444.43 | 2.1 | 3.05 | 1.55 | 1.7 | 2.86 | Mg | Al | co-precipitation | 2 | 70 | 24 | 10.8 | 0.8185249239 | 4 | 0.0064 | 6.4 |  | 4 | 25 | 1 | 0.3 | 60 | 166 | 10.2 | 166 | 83%
S. A. Abdel Moaty_2019 | Doxycycline | -0.02 | 444.43 | 2.1 | 3.05 | 1.55 | 1.7 | 2.86 | Mg | Al | co-precipitation | 2 | 70 | 24 | 10.8 | 0.8185249239 | 4 | 0.0064 | 6.4 |  | 4 | 25 | 1 | 0.5 | 60 | 104.4 | 7.8 | 104.4 | 87%
S. A. Abdel Moaty_2019 | Doxycycline | -0.02 | 444.43 | 2.1 | 3.05 | 1.55 | 1.7 | 2.86 | Mg | Al | co-precipitation | 2 | 70 | 24 | 10.8 | 0.8185249239 | 4 | 0.0064 | 6.4 |  | 4 | 25 | 1 | 1 | 60 | 42 | 18 | 42 | 70%
S. A. Abdel Moaty_2019 | Doxycycline | -0.02 | 444.43 | 2.1 | 3.05 | 1.55 | 1.7 | 2.86 | Mg | Al | co-precipitation | 2 | 70 | 24 | 10.8 | 0.8185249239 | 4 | 0.0064 | 6.4 |  | 4 | 25 | 1 | 2 | 60 | 21.3 | 17.4 | 21.3 | 71%
S. A. Abdel Moaty_2019 | Doxycycline | -0.02 | 444.43 | 2.1 | 3.05 | 1.55 | 1.7 | 2.86 | Mg | Al | co-precipitation | 2 | 70 | 24 | 10.8 | 0.8185249239 | 4 | 0.0064 | 6.4 |  | 4 | 25 | 1 | 3 | 60 | 15.8 | 12.6 | 15.8 | 79%
S. A. Abdel Moaty_2019 | Doxycycline | -0.02 | 444.43 | 2.1 | 3.05 | 1.55 | 1.7 | 2.86 | Mg | Al | co-precipitation | 2 | 70 | 24 | 10.8 | 0.8185249239 | 4 | 0.0064 | 6.4 |  | 4 | 25 | 1 | 4 | 60 | 11.85 | 12.6 | 11.85 | 79%
S. A. Abdel Moaty_2019 | Doxycycline | -0.02 | 444.43 | 2.1 | 3.05 | 1.55 | 1.7 | 2.86 | Mg | Al | co-precipitation | 2 | 70 | 24 | 10.8 | 0.8185249239 | 4 | 0.0064 | 6.4 |  | 4 | 25 | 0.08 | 0.5 | 60 | 27 | 46.5 | 99 | 22.5%
S. A. Abdel Moaty_2019 | Doxycycline | -0.02 | 444.43 | 2.1 | 3.05 | 1.55 | 1.7 | 2.86 | Mg | Al | co-precipitation | 2 | 70 | 24 | 10.8 | 0.8185249239 | 4 | 0.0064 | 6.4 |  | 4 | 25 | 0.17 | 0.5 | 60 | 35 | 42.5 | 99 | 29.17%
S. A. Abdel Moaty_2019 | Doxycycline | -0.02 | 444.43 | 2.1 | 3.05 | 1.55 | 1.7 | 2.86 | Mg | Al | co-precipitation | 2 | 70 | 24 | 10.8 | 0.8185249239 | 4 | 0.0064 | 6.4 |  | 4 | 25 | 0.25 | 0.5 | 60 | 43 | 38.5 | 99 | 35.83%
S. A. Abdel Moaty_2019 | Doxycycline | -0.02 | 444.43 | 2.1 | 3.05 | 1.55 | 1.7 | 2.86 | Mg | Al | co-precipitation | 2 | 70 | 24 | 10.8 | 0.8185249239 | 4 | 0.0064 | 6.4 |  | 4 | 25 | 0.33 | 0.5 | 60 | 50 | 35 | 99 | 41.67%
S. A. Abdel Moaty_2019 | Doxycycline | -0.02 | 444.43 | 2.1 | 3.05 | 1.55 | 1.7 | 2.86 | Mg | Al | co-precipitation | 2 | 70 | 24 | 10.8 | 0.8185249239 | 4 | 0.0064 | 6.4 |  | 4 | 25 | 0.5 | 0.5 | 60 | 62 | 29 | 99 | 51.67%
S. A. Abdel Moaty_2019 | Doxycycline | -0.02 | 444.43 | 2.1 | 3.05 | 1.55 | 1.7 | 2.86 | Mg | Al | co-precipitation | 2 | 70 | 24 | 10.8 | 0.8185249239 | 4 | 0.0064 | 6.4 |  | 4 | 25 | 0.58 | 0.5 | 60 | 69 | 25.5 | 99 | 57.5%
S. A. Abdel Moaty_2019 | Doxycycline | -0.02 | 444.43 | 2.1 | 3.05 | 1.55 | 1.7 | 2.86 | Mg | Al | co-precipitation | 2 | 70 | 24 | 10.8 | 0.8185249239 | 4 | 0.0064 | 6.4 |  | 4 | 25 | 0.75 | 0.5 | 60 | 82 | 19 | 99 | 68.33%
S. A. Abdel Moaty_2019 | Doxycycline | -0.02 | 444.43 | 2.1 | 3.05 | 1.55 | 1.7 | 2.86 | Mg | Al | co-precipitation | 2 | 70 | 24 | 10.8 | 0.8185249239 | 4 | 0.0064 | 6.4 |  | 4 | 25 | 1 | 0.5 | 60 | 98 | 11 | 99 | 81.67%
S. A. Abdel Moaty_2019 | Doxycycline | -0.02 | 444.43 | 2.1 | 3.05 | 1.55 | 1.7 | 2.86 | Mg | Al | co-precipitation | 2 | 70 | 24 | 10.8 | 0.8185249239 | 4 | 0.0064 | 6.4 |  | 4 | 25 | 1.5 | 0.5 | 60 | 99 | 10.5 | 99 | 82.5%
S. A. Abdel Moaty_2019 | Doxycycline | -0.02 | 444.43 | 2.1 | 3.05 | 1.55 | 1.7 | 2.86 | Mg | Al | co-precipitation | 2 | 70 | 24 | 10.8 | 0.8185249239 | 4 | 0.0064 | 6.4 |  | 4 | 25 | 3.33 | 0.5 | 60 | 99 | 10.5 | 99 | 82.5%
S. A. Abdel Moaty_2019 | Doxycycline | -0.02 | 444.43 | 2.1 | 3.05 | 1.55 | 1.7 | 2.86 | Mg | Al | co-precipitation | 2 | 70 | 24 | 10.8 | 0.8185249239 | 4 | 0.0064 | 6.4 |  | 4 | 25 | 1 | 0.5 | 60 | 99 | 10.5 | 99 | 82.5%
S. A. Abdel Moaty_2019 | Doxycycline | -0.02 | 444.43 | 2.1 | 3.05 | 1.55 | 1.7 | 2.86 | Mg | Al | co-precipitation | 2 | 70 | 24 | 10.8 | 0.8185249239 | 4 | 0.0064 | 6.4 |  | 4 | 25 | 1 | 0.5 | 10 | 14 | 3 | 14 | 70%
S. A. Abdel Moaty_2019 | Doxycycline | -0.02 | 444.43 | 2.1 | 3.05 | 1.55 | 1.7 | 2.86 | Mg | Al | co-precipitation | 2 | 70 | 24 | 10.8 | 0.8185249239 | 4 | 0.0064 | 6.4 |  | 4 | 25 | 1 | 0.5 | 15.3 | 22 | 4.3 | 22 | 71.9%
S. A. Abdel Moaty_2019 | Doxycycline | -0.02 | 444.43 | 2.1 | 3.05 | 1.55 | 1.7 | 2.86 | Mg | Al | co-precipitation | 2 | 70 | 24 | 10.8 | 0.8185249239 | 4 | 0.0064 | 6.4 |  | 4 | 25 | 1 | 0.5 | 30 | 46 | 7 | 46 | 76.67%
S. A. Abdel Moaty_2019 | Doxycycline | -0.02 | 444.43 | 2.1 | 3.05 | 1.55 | 1.7 | 2.86 | Mg | Al | co-precipitation | 2 | 70 | 24 | 10.8 | 0.8185249239 | 4 | 0.0064 | 6.4 |  | 4 | 25 | 1 | 0.5 | 40 | 62 | 9 | 62 | 77.5%
S. A. Abdel Moaty_2019 | Doxycycline | -0.02 | 444.43 | 2.1 | 3.05 | 1.55 | 1.7 | 2.86 | Mg | Al | co-precipitation | 2 | 70 | 24 | 10.8 | 0.8185249239 | 4 | 0.0064 | 6.4 |  | 4 | 25 | 1 | 0.5 | 50 | 80 | 10 | 80 | 80%
S. A. Abdel Moaty_2019 | Doxycycline | -0.02 | 444.43 | 2.1 | 3.05 | 1.55 | 1.7 | 2.86 | Mg | Al | co-precipitation | 2 | 70 | 24 | 10.8 | 0.8185249239 | 4 | 0.0064 | 6.4 |  | 4 | 25 | 1 | 0.5 | 60 | 99 | 10.5 | 99 | 82.5%
S. A. Abdel Moaty_2019 | Doxycycline | -0.02 | 444.43 | 2.1 | 3.05 | 1.55 | 1.7 | 2.86 | Mg | Fe | co-precipitation | 2 | 70 | 24 | 11.2 | 0.7893801085 | 101.6 | 0.099 | 3.9 |  | 2 | 25 | 1 | 0.5 | 60 | 0 | 60 | 0 | 0%
S. A. Abdel Moaty_2019 | Doxycycline | -0.02 | 444.43 | 2.1 | 3.05 | 1.55 | 1.7 | 2.86 | Mg | Fe | co-precipitation | 2 | 70 | 24 | 11.2 | 0.7893801085 | 101.6 | 0.099 | 3.9 |  | 4 | 25 | 1 | 0.5 | 60 | 96.48 | 11.76 | 96.48 | 80.4%
S. A. Abdel Moaty_2019 | Doxycycline | -0.02 | 444.43 | 2.1 | 3.05 | 1.55 | 1.7 | 2.86 | Mg | Fe | co-precipitation | 2 | 70 | 24 | 11.2 | 0.7893801085 | 101.6 | 0.099 | 3.9 |  | 6 | 25 | 1 | 0.5 | 60 | 96.6 | 11.7 | 96.6 | 80.5%
S. A. Abdel Moaty_2019 | Doxycycline | -0.02 | 444.43 | 2.1 | 3.05 | 1.55 | 1.7 | 2.86 | Mg | Fe | co-precipitation | 2 | 70 | 24 | 11.2 | 0.7893801085 | 101.6 | 0.099 | 3.9 |  | 8 | 25 | 1 | 0.5 | 60 | 93 | 13.5 | 93 | 77.5%
S. A. Abdel Moaty_2019 | Doxycycline | -0.02 | 444.43 | 2.1 | 3.05 | 1.55 | 1.7 | 2.86 | Mg | Fe | co-precipitation | 2 | 70 | 24 | 11.2 | 0.7893801085 | 101.6 | 0.099 | 3.9 |  | 10 | 25 | 1 | 0.5 | 60 | 94.56 | 12.72 | 94.56 | 78.8%
S. A. Abdel Moaty_2019 | Doxycycline | -0.02 | 444.43 | 2.1 | 3.05 | 1.55 | 1.7 | 2.86 | Mg | Fe | co-precipitation | 2 | 70 | 24 | 11.2 | 0.7893801085 | 101.6 | 0.099 | 3.9 |  | 4 | 25 | 1 | 0.5 | 60 | 92.16 | 13.92 | 92.16 | 76.8%
S. A. Abdel Moaty_2019 | Doxycycline | -0.02 | 444.43 | 2.1 | 3.05 | 1.55 | 1.7 | 2.86 | Mg | Fe | co-precipitation | 2 | 70 | 24 | 11.2 | 0.7893801085 | 101.6 | 0.099 | 3.9 |  | 4 | 25 | 1 | 1 | 60 | 91.2 | 14.4 | 91.2 | 76%
S. A. Abdel Moaty_2019 | Doxycycline | -0.02 | 444.43 | 2.1 | 3.05 | 1.55 | 1.7 | 2.86 | Mg | Fe | co-precipitation | 2 | 70 | 24 | 11.2 | 0.7893801085 | 101.6 | 0.099 | 3.9 |  | 4 | 25 | 1 | 2 | 60 | 96.72 | 11.64 | 96.72 | 80.6%
S. A. Abdel Moaty_2019 | Doxycycline | -0.02 | 444.43 | 2.1 | 3.05 | 1.55 | 1.7 | 2.86 | Mg | Fe | co-precipitation | 2 | 70 | 24 | 11.2 | 0.7893801085 | 101.6 | 0.099 | 3.9 |  | 4 | 25 | 1 | 3 | 60 | 99.48 | 10.26 | 99.48 | 82.9%
S. A. Abdel Moaty_2019 | Doxycycline | -0.02 | 444.43 | 2.1 | 3.05 | 1.55 | 1.7 | 2.86 | Mg | Fe | co-precipitation | 2 | 70 | 24 | 11.2 | 0.7893801085 | 101.6 | 0.099 | 3.9 |  | 4 | 25 | 1 | 4 | 60 | 103.2 | 8.4 | 103.2 | 86%
S. A. Abdel Moaty_2019 | Doxycycline | -0.02 | 444.43 | 2.1 | 3.05 | 1.55 | 1.7 | 2.86 | Mg | Fe | co-precipitation | 2 | 70 | 24 | 11.2 | 0.7893801085 | 101.6 | 0.099 | 3.9 |  | 4 | 25 | 0.083 | 0.5 | 60 | 7.8 | 56.1 | 12.4 | 6.5%
S. A. Abdel Moaty_2019 | Doxycycline | -0.02 | 444.43 | 2.1 | 3.05 | 1.55 | 1.7 | 2.86 | Mg | Fe | co-precipitation | 2 | 70 | 24 | 11.2 | 0.7893801085 | 101.6 | 0.099 | 3.9 |  | 4 | 25 | 0.167 | 0.5 | 60 | 8.5 | 55.75 | 12.4 | 7.083%
S. A. Abdel Moaty_2019 | Doxycycline | -0.02 | 444.43 | 2.1 | 3.05 | 1.55 | 1.7 | 2.86 | Mg | Fe | co-precipitation | 2 | 70 | 24 | 11.2 | 0.7893801085 | 101.6 | 0.099 | 3.9 |  | 4 | 25 | 0.25 | 0.5 | 60 | 9.4 | 55.3 | 12.4 | 7.833%
S. A. Abdel Moaty_2019 | Doxycycline | -0.02 | 444.43 | 2.1 | 3.05 | 1.55 | 1.7 | 2.86 | Mg | Fe | co-precipitation | 2 | 70 | 24 | 11.2 | 0.7893801085 | 101.6 | 0.099 | 3.9 |  | 4 | 25 | 0.33 | 0.5 | 60 | 10 | 55 | 12.4 | 8.333%
S. A. Abdel Moaty_2019 | Doxycycline | -0.02 | 444.43 | 2.1 | 3.05 | 1.55 | 1.7 | 2.86 | Mg | Fe | co-precipitation | 2 | 70 | 24 | 11.2 | 0.7893801085 | 101.6 | 0.099 | 3.9 |  | 4 | 25 | 0.5 | 0.5 | 60 | 11 | 54.5 | 12.4 | 9.167%
S. A. Abdel Moaty_2019 | Doxycycline | -0.02 | 444.43 | 2.1 | 3.05 | 1.55 | 1.7 | 2.86 | Mg | Fe | co-precipitation | 2 | 70 | 24 | 11.2 | 0.7893801085 | 101.6 | 0.099 | 3.9 |  | 4 | 25 | 0.58 | 0.5 | 60 | 11.3 | 54.35 | 12.4 | 9.417%
S. A. Abdel Moaty_2019 | Doxycycline | -0.02 | 444.43 | 2.1 | 3.05 | 1.55 | 1.7 | 2.86 | Mg | Fe | co-precipitation | 2 | 70 | 24 | 11.2 | 0.7893801085 | 101.6 | 0.099 | 3.9 |  | 4 | 25 | 0.75 | 0.5 | 60 | 11.9 | 54.05 | 12.4 | 9.917%
S. A. Abdel Moaty_2019 | Doxycycline | -0.02 | 444.43 | 2.1 | 3.05 | 1.55 | 1.7 | 2.86 | Mg | Fe | co-precipitation | 2 | 70 | 24 | 11.2 | 0.7893801085 | 101.6 | 0.099 | 3.9 |  | 4 | 25 | 1 | 0.5 | 60 | 12.4 | 53.8 | 12.4 | 10.33%
S. A. Abdel Moaty_2019 | Doxycycline | -0.02 | 444.43 | 2.1 | 3.05 | 1.55 | 1.7 | 2.86 | Mg | Fe | co-precipitation | 2 | 70 | 24 | 11.2 | 0.7893801085 | 101.6 | 0.099 | 3.9 |  | 4 | 25 | 1.5 | 0.5 | 60 | 12.4 | 53.8 | 12.4 | 10.33%
S. A. Abdel Moaty_2019 | Doxycycline | -0.02 | 444.43 | 2.1 | 3.05 | 1.55 | 1.7 | 2.86 | Mg | Fe | co-precipitation | 2 | 70 | 24 | 11.2 | 0.7893801085 | 101.6 | 0.099 | 3.9 |  | 4 | 25 | 3 | 0.5 | 60 | 12.4 | 53.8 | 12.4 | 10.33%
S. A. Abdel Moaty_2019 | Doxycycline | -0.02 | 444.43 | 2.1 | 3.05 | 1.55 | 1.7 | 2.86 | Mg | Fe | co-precipitation | 2 | 70 | 24 | 11.2 | 0.7893801085 | 101.6 | 0.099 | 3.9 |  | 4 | 25 | 3.33 | 0.5 | 60 | 12.4 | 53.8 | 12.4 | 10.33%
S. A. Abdel Moaty_2019 | Doxycycline | -0.02 | 444.43 | 2.1 | 3.05 | 1.55 | 1.7 | 2.86 | Mg | Fe | co-precipitation | 2 | 70 | 24 | 11.2 | 0.7893801085 | 101.6 | 0.099 | 3.9 |  | 4 | 25 | 5 | 0.5 | 60 | 12.4 | 53.8 | 12.4 | 10.33%
S. A. Abdel Moaty_2019 | Doxycycline | -0.02 | 444.43 | 2.1 | 3.05 | 1.55 | 1.7 | 2.86 | Mg | Fe | co-precipitation | 2 | 70 | 24 | 11.2 | 0.7893801085 | 101.6 | 0.099 | 3.9 |  | 4 | 25 | 5 | 0.5 | 3.9 | 1.8 | 3 | 1.8 | 23.08%
S. A. Abdel Moaty_2019 | Doxycycline | -0.02 | 444.43 | 2.1 | 3.05 | 1.55 | 1.7 | 2.86 | Mg | Fe | co-precipitation | 2 | 70 | 24 | 11.2 | 0.7893801085 | 101.6 | 0.099 | 3.9 |  | 4 | 25 | 5 | 0.5 | 5.4 | 2.8 | 4 | 2.8 | 25.93%
S. A. Abdel Moaty_2019 | Doxycycline | -0.02 | 444.43 | 2.1 | 3.05 | 1.55 | 1.7 | 2.86 | Mg | Fe | co-precipitation | 2 | 70 | 24 | 11.2 | 0.7893801085 | 101.6 | 0.099 | 3.9 |  | 4 | 25 | 5 | 0.5 | 10.3 | 5.6 | 7.5 | 5.6 | 27.18%
S. A. Abdel Moaty_2019 | Doxycycline | -0.02 | 444.43 | 2.1 | 3.05 | 1.55 | 1.7 | 2.86 | Mg | Fe | co-precipitation | 2 | 70 | 24 | 11.2 | 0.7893801085 | 101.6 | 0.099 | 3.9 |  | 4 | 25 | 5 | 0.5 | 12.6 | 7.8 | 8.7 | 7.8 | 30.95%
S. A. Abdel Moaty_2019 | Doxycycline | -0.02 | 444.43 | 2.1 | 3.05 | 1.55 | 1.7 | 2.86 | Mg | Fe | co-precipitation | 2 | 70 | 24 | 11.2 | 0.7893801085 | 101.6 | 0.099 | 3.9 |  | 4 | 25 | 5 | 0.5 | 14.8 | 10 | 9.8 | 10 | 33.78%
S. A. Abdel Moaty_2019 | Doxycycline | -0.02 | 444.43 | 2.1 | 3.05 | 1.55 | 1.7 | 2.86 | Mg | Fe | co-precipitation | 2 | 70 | 24 | 11.2 | 0.7893801085 | 101.6 | 0.099 | 3.9 |  | 4 | 25 | 5 | 0.5 | 16.7 | 12.4 | 10.5 | 12.4 | 37.13%
Garima Rathee_2020 | Tetracycline | -1.3 | 444.44 | 3.5 | 3.6 | 1.35 | 3.29 | 3.0992 | NiAl | Ti | hydrothermal method. | 3 | 160 | 40 | 11.44 | 0.772873021 | 121.845 | 0.212 | 3.82 |  | 3 | 25 | 1 | 1.6 | 60 | 2.25 | 56.4 | 2.25 | 6%
Garima Rathee_2020 | Tetracycline | -1.3 | 444.44 | 3.5 | 3.6 | 1.35 | 3.29 | 3.0992 | NiAl | Ti | hydrothermal method. | 3 | 160 | 40 | 11.44 | 0.772873021 | 121.845 | 0.212 | 3.82 |  | 5 | 25 | 1 | 1.6 | 60 | 16.5 | 33.6 | 16.5 | 44%
Garima Rathee_2020 | Tetracycline | -1.3 | 444.44 | 3.5 | 3.6 | 1.35 | 3.29 | 3.0992 | NiAl | Ti | hydrothermal method. | 3 | 160 | 40 | 11.44 | 0.772873021 | 121.845 | 0.212 | 3.82 |  | 7 | 25 | 1 | 1.6 | 60 | 33 | 7.2 | 33 | 88%
Garima Rathee_2020 | Tetracycline | -1.3 | 444.44 | 3.5 | 3.6 | 1.35 | 3.29 | 3.0992 | NiAl | Ti | hydrothermal method. | 3 | 160 | 40 | 11.44 | 0.772873021 | 121.845 | 0.212 | 3.82 |  | 9 | 25 | 1 | 1.6 | 60 | 36.75 | 1.2 | 36.75 | 98%
Garima Rathee_2020 | Tetracycline | -1.3 | 444.44 | 3.5 | 3.6 | 1.35 | 3.29 | 3.0992 | NiAl | Ti | hydrothermal method. | 3 | 160 | 40 | 11.44 | 0.772873021 | 121.845 | 0.212 | 3.82 |  | 11 | 25 | 1 | 1.6 | 60 | 29.625 | 12.6 | 29.625 | 79%
Garima Rathee_2020 | Tetracycline | -1.3 | 444.44 | 3.5 | 3.6 | 1.35 | 3.29 | 3.0992 | NiAl | Ti | hydrothermal method. | 3 | 160 | 40 | 11.44 | 0.772873021 | 121.845 | 0.212 | 3.82 |  | 9 | 25 | 1 | 0.2 | 60 | 36 | 52.8 | 36 | 12%
Garima Rathee_2020 | Tetracycline | -1.3 | 444.44 | 3.5 | 3.6 | 1.35 | 3.29 | 3.0992 | NiAl | Ti | hydrothermal method. | 3 | 160 | 40 | 11.44 | 0.772873021 | 121.845 | 0.212 | 3.82 |  | 9 | 25 | 1 | 0.4 | 60 | 51 | 39.6 | 51 | 34%
Garima Rathee_2020 | Tetracycline | -1.3 | 444.44 | 3.5 | 3.6 | 1.35 | 3.29 | 3.0992 | NiAl | Ti | hydrothermal method. | 3 | 160 | 40 | 11.44 | 0.772873021 | 121.845 | 0.212 | 3.82 |  | 9 | 25 | 1 | 0.8 | 60 | 39 | 28.8 | 39 | 52%
Garima Rathee_2020 | Tetracycline | -1.3 | 444.44 | 3.5 | 3.6 | 1.35 | 3.29 | 3.0992 | NiAl | Ti | hydrothermal method. | 3 | 160 | 40 | 11.44 | 0.772873021 | 121.845 | 0.212 | 3.82 |  | 9 | 25 | 1 | 1 | 60 | 36 | 24 | 36 | 60%
Garima Rathee_2020 | Tetracycline | -1.3 | 444.44 | 3.5 | 3.6 | 1.35 | 3.29 | 3.0992 | NiAl | Ti | hydrothermal method. | 3 | 160 | 40 | 11.44 | 0.772873021 | 121.845 | 0.212 | 3.82 |  | 9 | 25 | 1 | 1.2 | 60 | 44 | 7.2 | 44 | 88%
Garima Rathee_2020 | Tetracycline | -1.3 | 444.44 | 3.5 | 3.6 | 1.35 | 3.29 | 3.0992 | NiAl | Ti | hydrothermal method. | 3 | 160 | 40 | 11.44 | 0.772873021 | 121.845 | 0.212 | 3.82 |  | 9 | 25 | 1 | 1.4 | 60 | 35.25 | 3.6 | 35.25 | 94%
Garima Rathee_2020 | Tetracycline | -1.3 | 444.44 | 3.5 | 3.6 | 1.35 | 3.29 | 3.0992 | NiAl | Ti | hydrothermal method. | 3 | 160 | 40 | 11.44 | 0.772873021 | 121.845 | 0.212 | 3.82 |  | 9 | 25 | 1 | 1.6 | 60 | 36 | 2.4 | 36 | 96%
Garima Rathee_2020 | Tetracycline | -1.3 | 444.44 | 3.5 | 3.6 | 1.35 | 3.29 | 3.0992 | NiAl | Ti | hydrothermal method. | 3 | 160 | 40 | 11.44 | 0.772873021 | 121.845 | 0.212 | 3.82 |  | 9 | 25 | 1 | 1.8 | 60 | 32 | 2.4 | 32 | 96%
Garima Rathee_2020 | Tetracycline | -1.3 | 444.44 | 3.5 | 3.6 | 1.35 | 3.29 | 3.0992 | NiAl | Ti | hydrothermal method. | 3 | 160 | 40 | 11.44 | 0.772873021 | 121.845 | 0.212 | 3.82 |  | 9 | 25 | 1 | 2 | 60 | 28.8 | 2.4 | 28.8 | 96%
Garima Rathee_2020 | Tetracycline | -1.3 | 444.44 | 3.5 | 3.6 | 1.35 | 3.29 | 3.0992 | NiAl | Ti | hydrothermal method. | 3 | 160 | 40 | 11.44 | 0.772873021 | 121.845 | 0.212 | 3.82 |  | 9 | 25 | 0.033 | 1.6 | 60 | 22.5 | 24 | 22.5 | 60%
Garima Rathee_2020 | Tetracycline | -1.3 | 444.44 | 3.5 | 3.6 | 1.35 | 3.29 | 3.0992 | NiAl | Ti | hydrothermal method. | 3 | 160 | 40 | 11.44 | 0.772873021 | 121.845 | 0.212 | 3.82 |  | 9 | 25 | 0.067 | 1.6 | 60 | 35.625 | 3 | 35.625 | 95%
Garima Rathee_2020 | Tetracycline | -1.3 | 444.44 | 3.5 | 3.6 | 1.35 | 3.29 | 3.0992 | NiAl | Ti | hydrothermal method. | 3 | 160 | 40 | 11.44 | 0.772873021 | 121.845 | 0.212 | 3.82 |  | 9 | 25 | 0.1 | 1.6 | 60 | 36.375 | 1.8 | 36.375 | 97%
Garima Rathee_2020 | Tetracycline | -1.3 | 444.44 | 3.5 | 3.6 | 1.35 | 3.29 | 3.0992 | NiAl | Ti | hydrothermal method. | 3 | 160 | 40 | 11.44 | 0.772873021 | 121.845 | 0.212 | 3.82 |  | 9 | 25 | 0.167 | 1.6 | 60 | 36.75 | 1.2 | 36.75 | 98%
Garima Rathee_2020 | Tetracycline | -1.3 | 444.44 | 3.5 | 3.6 | 1.35 | 3.29 | 3.0992 | NiAl | Ti | hydrothermal method. | 3 | 160 | 40 | 11.44 | 0.772873021 | 121.845 | 0.212 | 3.82 |  | 9 | 25 | 0.333 | 1.6 | 60 | 36.75 | 1.2 | 36.75 | 98%
Garima Rathee_2020 | Tetracycline | -1.3 | 444.44 | 3.5 | 3.6 | 1.35 | 3.29 | 3.0992 | NiAl | Ti | hydrothermal method. | 3 | 160 | 40 | 11.44 | 0.772873021 | 121.845 | 0.212 | 3.82 |  | 9 | 25 | 0.667 | 1.6 | 60 | 36.75 | 1.2 | 36.75 | 98%
Garima Rathee_2020 | Tetracycline | -1.3 | 444.44 | 3.5 | 3.6 | 1.35 | 3.29 | 3.0992 | NiAl | Ti | hydrothermal method. | 3 | 160 | 40 | 11.44 | 0.772873021 | 121.845 | 0.212 | 3.82 |  | 9 | 25 | 1 | 1.6 | 60 | 36.75 | 1.2 | 36.75 | 98%
Garima Rathee_2020 | Tetracycline | -1.3 | 444.44 | 3.5 | 3.6 | 1.35 | 3.29 | 3.0992 | NiAl | Ti | hydrothermal method. | 3 | 160 | 40 | 11.44 | 0.772873021 | 121.845 | 0.212 | 3.82 |  | 9 | 25 | 1 | 1.6 | 20 | 12.5 | 0 | 12.5 | 100%
Garima Rathee_2020 | Tetracycline | -1.3 | 444.44 | 3.5 | 3.6 | 1.35 | 3.29 | 3.0992 | NiAl | Ti | hydrothermal method. | 3 | 160 | 40 | 11.44 | 0.772873021 | 121.845 | 0.212 | 3.82 |  | 9 | 25 | 1 | 1.6 | 60 | 37.5 | 0 | 37.5 | 100%
Garima Rathee_2020 | Tetracycline | -1.3 | 444.44 | 3.5 | 3.6 | 1.35 | 3.29 | 3.0992 | NiAl | Ti | hydrothermal method. | 3 | 160 | 40 | 11.44 | 0.772873021 | 121.845 | 0.212 | 3.82 |  | 9 | 25 | 1 | 1.6 | 100 | 60.625 | 3 | 60.625 | 97%
Garima Rathee_2020 | Tetracycline | -1.3 | 444.44 | 3.5 | 3.6 | 1.35 | 3.29 | 3.0992 | NiAl | Ti | hydrothermal method. | 3 | 160 | 40 | 11.44 | 0.772873021 | 121.845 | 0.212 | 3.82 |  | 9 | 25 | 1 | 1.6 | 150 | 84.375 | 15 | 84.375 | 90%
Garima Rathee_2020 | Tetracycline | -1.3 | 444.44 | 3.5 | 3.6 | 1.35 | 3.29 | 3.0992 | NiAl | Ti | hydrothermal method. | 3 | 160 | 40 | 11.44 | 0.772873021 | 121.845 | 0.212 | 3.82 |  | 9 | 25 | 1 | 1.6 | 300 | 135 | 84 | 135 | 72%
Garima Rathee_2020 | Tetracycline | -1.3 | 444.44 | 3.5 | 3.6 | 1.35 | 3.29 | 3.0992 | NiAl | Ti | hydrothermal method. | 3 | 160 | 40 | 11.44 | 0.772873021 | 121.845 | 0.212 | 3.82 |  | 9 | 25 | 1 | 1.6 | 500 | 212.5 | 160 | 212.5 | 68%
Garima Rathee_2020 | Tetracycline | -1.3 | 444.44 | 3.5 | 3.6 | 1.35 | 3.29 | 3.0992 | NiAl | Ti | hydrothermal method. | 3 | 160 | 40 | 11.44 | 0.772873021 | 121.845 | 0.212 | 3.82 |  | 9 | 25 | 1 | 1.6 | 700 | 227.5 | 336 | 227.5 | 52%
Caifeng Xia_2022 | Tetracycline | -1.3 | 444.44 | 3.5 | 3.6 | 1.35 | 3.29 | 3.0992 | Mg | Al | co-precipitation | 2 | 70 | 18 | 11.8 | 0.7493734702 | 17.59 | 0.053 | 12.09 | 8.2 | 4.5 | 25 | 0.08333333333 | 0.8 | 700 | 100 | 620 | 100 | 11.43%
Caifeng Xia_2022 | Tetracycline | -1.3 | 444.44 | 3.5 | 3.6 | 1.35 | 3.29 | 3.0992 | Mg | Al | co-precipitation | 2 | 70 | 18 | 11.8 | 0.7493734702 | 17.59 | 0.053 | 12.09 | 8.2 | 4.5 | 25 | 0.1666666667 | 0.8 | 700 | 140 | 588 | 140 | 16%
Caifeng Xia_2022 | Tetracycline | -1.3 | 444.44 | 3.5 | 3.6 | 1.35 | 3.29 | 3.0992 | Mg | Al | co-precipitation | 2 | 70 | 18 | 11.8 | 0.7493734702 | 17.59 | 0.053 | 12.09 | 8.2 | 4.5 | 25 | 0.25 | 0.8 | 700 | 160 | 572 | 160 | 18.29%
Caifeng Xia_2022 | Tetracycline | -1.3 | 444.44 | 3.5 | 3.6 | 1.35 | 3.29 | 3.0992 | Mg | Al | co-precipitation | 2 | 70 | 18 | 11.8 | 0.7493734702 | 17.59 | 0.053 | 12.09 | 8.2 | 4.5 | 25 | 0.3333333333 | 0.8 | 700 | 180 | 556 | 180 | 20.57%
Caifeng Xia_2022 | Tetracycline | -1.3 | 444.44 | 3.5 | 3.6 | 1.35 | 3.29 | 3.0992 | Mg | Al | co-precipitation | 2 | 70 | 18 | 11.8 | 0.7493734702 | 17.59 | 0.053 | 12.09 | 8.2 | 4.5 | 25 | 0.5 | 0.8 | 700 | 210 | 532 | 210 | 24%
Caifeng Xia_2022 | Tetracycline | -1.3 | 444.44 | 3.5 | 3.6 | 1.35 | 3.29 | 3.0992 | Mg | Al | co-precipitation | 2 | 70 | 18 | 11.8 | 0.7493734702 | 17.59 | 0.053 | 12.09 | 8.2 | 4.5 | 25 | 0.75 | 0.8 | 700 | 240 | 508 | 240 | 27.43%
Caifeng Xia_2022 | Tetracycline | -1.3 | 444.44 | 3.5 | 3.6 | 1.35 | 3.29 | 3.0992 | Mg | Al | co-precipitation | 2 | 70 | 18 | 11.8 | 0.7493734702 | 17.59 | 0.053 | 12.09 | 8.2 | 4.5 | 25 | 1 | 0.8 | 700 | 260 | 492 | 260 | 29.71%
Caifeng Xia_2022 | Tetracycline | -1.3 | 444.44 | 3.5 | 3.6 | 1.35 | 3.29 | 3.0992 | Mg | Al | co-precipitation | 2 | 70 | 18 | 11.8 | 0.7493734702 | 17.59 | 0.053 | 12.09 | 8.2 | 4.5 | 25 | 2 | 0.8 | 700 | 280 | 476 | 280 | 32%
Caifeng Xia_2022 | Tetracycline | -1.3 | 444.44 | 3.5 | 3.6 | 1.35 | 3.29 | 3.0992 | Mg | Al | co-precipitation | 2 | 70 | 18 | 11.8 | 0.7493734702 | 17.59 | 0.053 | 12.09 | 8.2 | 4.5 | 25 | 3 | 0.8 | 700 | 310 | 452 | 310 | 35.43%
Caifeng Xia_2022 | Tetracycline | -1.3 | 444.44 | 3.5 | 3.6 | 1.35 | 3.29 | 3.0992 | Mg | Al | co-precipitation | 2 | 70 | 18 | 11.8 | 0.7493734702 | 17.59 | 0.053 | 12.09 | 8.2 | 4.5 | 25 | 4 | 0.8 | 700 | 320 | 444 | 320 | 36.57%
Caifeng Xia_2022 | Tetracycline | -1.3 | 444.44 | 3.5 | 3.6 | 1.35 | 3.29 | 3.0992 | Mg | Al | co-precipitation | 2 | 70 | 18 | 11.8 | 0.7493734702 | 17.59 | 0.053 | 12.09 | 8.2 | 4.5 | 25 | 5 | 0.8 | 700 | 323 | 441.6 | 323 | 36.91%
Caifeng Xia_2022 | Tetracycline | -1.3 | 444.44 | 3.5 | 3.6 | 1.35 | 3.29 | 3.0992 | Mg | Al | co-precipitation | 2 | 70 | 18 | 11.8 | 0.7493734702 | 17.59 | 0.053 | 12.09 | 8.2 | 4.5 | 25 | 6 | 0.8 | 700 | 323 | 441.6 | 323 | 36.91%
Caifeng Xia_2022 | Tetracycline | -1.3 | 444.44 | 3.5 | 3.6 | 1.35 | 3.29 | 3.0992 | Mg | Al | co-precipitation | 2 | 70 | 18 | 11.8 | 0.7493734702 | 17.59 | 0.053 | 12.09 | 8.2 | 4.5 | 25 | 7 | 0.8 | 700 | 323 | 441.6 | 323 | 36.91%
Caifeng Xia_2022 | Tetracycline | -1.3 | 444.44 | 3.5 | 3.6 | 1.35 | 3.29 | 3.0992 | Mg | Al | co-precipitation | 2 | 70 | 18 | 11.8 | 0.7493734702 | 17.59 | 0.053 | 12.09 | 8.2 | 4.5 | 25 | 8 | 0.8 | 700 | 323 | 441.6 | 323 | 36.91%
Caifeng Xia_2022 | Tetracycline | -1.3 | 444.44 | 3.5 | 3.6 | 1.35 | 3.29 | 3.0992 | Mg | Al | co-precipitation | 2 | 70 | 18 | 11.8 | 0.7493734702 | 17.59 | 0.053 | 12.09 | 8.2 | 3 | 25 | 8 | 0.8 | 200 | 90 | 128 | 90 | 36%
Caifeng Xia_2022 | Tetracycline | -1.3 | 444.44 | 3.5 | 3.6 | 1.35 | 3.29 | 3.0992 | Mg | Al | co-precipitation | 2 | 70 | 18 | 11.8 | 0.7493734702 | 17.59 | 0.053 | 12.09 | 8.2 | 4 | 25 | 8 | 0.8 | 200 | 100 | 120 | 100 | 40%
Caifeng Xia_2022 | Tetracycline | -1.3 | 444.44 | 3.5 | 3.6 | 1.35 | 3.29 | 3.0992 | Mg | Al | co-precipitation | 2 | 70 | 18 | 11.8 | 0.7493734702 | 17.59 | 0.053 | 12.09 | 8.2 | 5 | 25 | 8 | 0.8 | 200 | 110 | 112 | 110 | 44%
Caifeng Xia_2022 | Tetracycline | -1.3 | 444.44 | 3.5 | 3.6 | 1.35 | 3.29 | 3.0992 | Mg | Al | co-precipitation | 2 | 70 | 18 | 11.8 | 0.7493734702 | 17.59 | 0.053 | 12.09 | 8.2 | 6 | 25 | 8 | 0.8 | 200 | 120 | 104 | 120 | 48%
Caifeng Xia_2022 | Tetracycline | -1.3 | 444.44 | 3.5 | 3.6 | 1.35 | 3.29 | 3.0992 | Mg | Al | co-precipitation | 2 | 70 | 18 | 11.8 | 0.7493734702 | 17.59 | 0.053 | 12.09 | 8.2 | 7 | 25 | 8 | 0.8 | 200 | 130 | 96 | 130 | 52%
Caifeng Xia_2022 | Tetracycline | -1.3 | 444.44 | 3.5 | 3.6 | 1.35 | 3.29 | 3.0992 | Mg | Al | co-precipitation | 2 | 70 | 18 | 11.8 | 0.7493734702 | 17.59 | 0.053 | 12.09 | 8.2 | 8 | 25 | 8 | 0.8 | 200 | 140 | 88 | 140 | 56%
Caifeng Xia_2022 | Tetracycline | -1.3 | 444.44 | 3.5 | 3.6 | 1.35 | 3.29 | 3.0992 | Mg | Al | co-precipitation | 2 | 70 | 18 | 11.8 | 0.7493734702 | 17.59 | 0.053 | 12.09 | 8.2 | 9 | 25 | 8 | 0.8 | 200 | 125 | 100 | 125 | 50%
Caifeng Xia_2022 | Tetracycline | -1.3 | 444.44 | 3.5 | 3.6 | 1.35 | 3.29 | 3.0992 | Mg | Al | co-precipitation | 2 | 70 | 18 | 11.8 | 0.7493734702 | 17.59 | 0.053 | 12.09 | 8.2 | 10 | 25 | 8 | 0.8 | 200 | 105 | 116 | 105 | 42%
Caifeng Xia_2022 | Tetracycline | -1.3 | 444.44 | 3.5 | 3.6 | 1.35 | 3.29 | 3.0992 | Mg | Al | co-precipitation | 2 | 70 | 18 | 11.8 | 0.7493734702 | 17.59 | 0.053 | 12.09 | 8.2 | 11 | 25 | 8 | 0.8 | 200 | 80 | 136 | 80 | 32%
Priyanka_2024 | Ciprofloxacin | 0.28 | 331.34 | 2.2 | 2.34 | 0.7 | 2.52 | 2.3047 | Ni | Al | co-precipitation | 2 | 60 | 12 | 11.61 | 0.7615940921 | 3.545 | 0.0058742 | 3.4135 |  | 6 | 25 | 3 | 0.2 | 10 | 0.06 | 9.7 | 0.06 | 3%
Priyanka_2024 | Ciprofloxacin | 0.28 | 331.34 | 2.2 | 2.34 | 0.7 | 2.52 | 2.3047 | Ni | Al | co-precipitation | 2 | 60 | 12 | 11.61 | 0.7615940921 | 3.545 | 0.0058742 | 3.4135 |  | 6 | 25 | 3 | 0.5 | 10 | 0.85 | 8.3 | 0.85 | 17%
Priyanka_2024 | Ciprofloxacin | 0.28 | 331.34 | 2.2 | 2.34 | 0.7 | 2.52 | 2.3047 | Ni | Al | co-precipitation | 2 | 60 | 12 | 11.61 | 0.7615940921 | 3.545 | 0.0058742 | 3.4135 |  | 6 | 25 | 3 | 0.7 | 10 | 1.75 | 7.5 | 1.75 | 25%
Priyanka_2024 | Ciprofloxacin | 0.28 | 331.34 | 2.2 | 2.34 | 0.7 | 2.52 | 2.3047 | Ni | Al | co-precipitation | 2 | 60 | 12 | 11.61 | 0.7615940921 | 3.545 | 0.0058742 | 3.4135 |  | 6 | 25 | 3 | 0.8 | 10 | 2.16 | 7.3 | 2.16 | 27%
Priyanka_2024 | Ciprofloxacin | 0.28 | 331.34 | 2.2 | 2.34 | 0.7 | 2.52 | 2.3047 | Ni | Al | co-precipitation | 2 | 60 | 12 | 11.61 | 0.7615940921 | 3.545 | 0.0058742 | 3.4135 |  | 6 | 25 | 3 | 0.9 | 10 | 2.43 | 7.3 | 2.43 | 27%
Priyanka_2024 | Ciprofloxacin | 0.28 | 331.34 | 2.2 | 2.34 | 0.7 | 2.52 | 2.3047 | Ni | Al | co-precipitation | 2 | 60 | 12 | 11.61 | 0.7615940921 | 3.545 | 0.0058742 | 3.4135 |  | 6 | 25 | 3 | 1 | 10 | 3.1 | 6.9 | 3.1 | 31%
Priyanka_2024 | Ciprofloxacin | 0.28 | 331.34 | 2.2 | 2.34 | 0.7 | 2.52 | 2.3047 | Ni | Al | co-precipitation | 2 | 60 | 12 | 11.61 | 0.7615940921 | 3.545 | 0.0058742 | 3.4135 |  | 6 | 25 | 3 | 0.8 | 1.25 | 0.1 | 1.125 | 0.1 | 10%
Priyanka_2024 | Ciprofloxacin | 0.28 | 331.34 | 2.2 | 2.34 | 0.7 | 2.52 | 2.3047 | Ni | Al | co-precipitation | 2 | 60 | 12 | 11.61 | 0.7615940921 | 3.545 | 0.0058742 | 3.4135 |  | 6 | 25 | 3 | 0.8 | 2.5 | 0.3 | 2.125 | 0.3 | 15%
Priyanka_2024 | Ciprofloxacin | 0.28 | 331.34 | 2.2 | 2.34 | 0.7 | 2.52 | 2.3047 | Ni | Al | co-precipitation | 2 | 60 | 12 | 11.61 | 0.7615940921 | 3.545 | 0.0058742 | 3.4135 |  | 6 | 25 | 3 | 0.8 | 5 | 0.98 | 3.775 | 0.98 | 24.5%
Priyanka_2024 | Ciprofloxacin | 0.28 | 331.34 | 2.2 | 2.34 | 0.7 | 2.52 | 2.3047 | Ni | Al | co-precipitation | 2 | 60 | 12 | 11.61 | 0.7615940921 | 3.545 | 0.0058742 | 3.4135 |  | 6 | 25 | 3 | 0.8 | 10 | 2.16 | 7.3 | 2.16 | 27%
Priyanka_2024 | Ciprofloxacin | 0.28 | 331.34 | 2.2 | 2.34 | 0.7 | 2.52 | 2.3047 | Ni | Al | co-precipitation | 2 | 60 | 12 | 11.61 | 0.7615940921 | 3.545 | 0.0058742 | 3.4135 |  | 6 | 25 | 3 | 0.8 | 15 | 3 | 11.25 | 3 | 25%
Priyanka_2024 | Ciprofloxacin | 0.28 | 331.34 | 2.2 | 2.34 | 0.7 | 2.52 | 2.3047 | Ni | Al | co-precipitation | 2 | 60 | 12 | 11.61 | 0.7615940921 | 3.545 | 0.0058742 | 3.4135 |  | 6 | 25 | 3 | 0.8 | 20 | 4 | 15 | 4 | 25%
Priyanka_2024 | Ciprofloxacin | 0.28 | 331.34 | 2.2 | 2.34 | 0.7 | 2.52 | 2.3047 | Ni | Al | co-precipitation | 2 | 60 | 12 | 11.61 | 0.7615940921 | 3.545 | 0.0058742 | 3.4135 |  | 6 | 25 | 3 | 0.8 | 25 | 4.3 | 19.625 | 4.3 | 21.5%
Priyanka_2024 | Ciprofloxacin | 0.28 | 331.34 | 2.2 | 2.34 | 0.7 | 2.52 | 2.3047 | Ni | Al | co-precipitation | 2 | 60 | 12 | 11.61 | 0.7615940921 | 3.545 | 0.0058742 | 3.4135 |  | 6 | 25 | 3 | 0.8 | 30 | 4.8 | 24 | 4.8 | 20%
Priyanka_2024 | Ciprofloxacin | 0.28 | 331.34 | 2.2 | 2.34 | 0.7 | 2.52 | 2.3047 | Ni | Al | co-precipitation | 2 | 60 | 12 | 11.61 | 0.7615940921 | 3.545 | 0.0058742 | 3.4135 |  | 6 | 25 | 3 | 0.8 | 35 | 5.6 | 28 | 5.6 | 20%
Priyanka_2024 | Ciprofloxacin | 0.28 | 331.34 | 2.2 | 2.34 | 0.7 | 2.52 | 2.3047 | Ni | Al | co-precipitation | 2 | 60 | 12 | 11.61 | 0.7615940921 | 3.545 | 0.0058742 | 3.4135 |  | 6 | 25 | 3 | 0.8 | 40 | 6.4 | 32 | 6.4 | 20%
Priyanka_2024 | Ciprofloxacin | 0.28 | 331.34 | 2.2 | 2.34 | 0.7 | 2.52 | 2.3047 | Ni | Al | co-precipitation | 2 | 60 | 12 | 11.61 | 0.7615940921 | 3.545 | 0.0058742 | 3.4135 |  | 6 | 25 | 0.5 | 0.8 | 10 | 1.28 | 8.4 | 1.28 | 16%
Priyanka_2024 | Ciprofloxacin | 0.28 | 331.34 | 2.2 | 2.34 | 0.7 | 2.52 | 2.3047 | Ni | Al | co-precipitation | 2 | 60 | 12 | 11.61 | 0.7615940921 | 3.545 | 0.0058742 | 3.4135 |  | 6 | 25 | 1 | 0.8 | 10 | 1.6 | 8 | 1.6 | 20%
Priyanka_2024 | Ciprofloxacin | 0.28 | 331.34 | 2.2 | 2.34 | 0.7 | 2.52 | 2.3047 | Ni | Al | co-precipitation | 2 | 60 | 12 | 11.61 | 0.7615940921 | 3.545 | 0.0058742 | 3.4135 |  | 6 | 25 | 1.5 | 0.8 | 10 | 1.76 | 7.8 | 1.76 | 22%
Priyanka_2024 | Ciprofloxacin | 0.28 | 331.34 | 2.2 | 2.34 | 0.7 | 2.52 | 2.3047 | Ni | Al | co-precipitation | 2 | 60 | 12 | 11.61 | 0.7615940921 | 3.545 | 0.0058742 | 3.4135 |  | 6 | 25 | 2 | 0.8 | 10 | 1.92 | 7.6 | 1.92 | 24%
Priyanka_2024 | Ciprofloxacin | 0.28 | 331.34 | 2.2 | 2.34 | 0.7 | 2.52 | 2.3047 | Ni | Al | co-precipitation | 2 | 60 | 12 | 11.61 | 0.7615940921 | 3.545 | 0.0058742 | 3.4135 |  | 6 | 25 | 2.5 | 0.8 | 10 | 2.08 | 7.4 | 2.08 | 26%
Priyanka_2024 | Ciprofloxacin | 0.28 | 331.34 | 2.2 | 2.34 | 0.7 | 2.52 | 2.3047 | Ni | Al | co-precipitation | 2 | 60 | 12 | 11.61 | 0.7615940921 | 3.545 | 0.0058742 | 3.4135 |  | 6 | 25 | 3 | 0.8 | 10 | 2.16 | 7.3 | 2.16 | 27%
Priyanka_2024 | Ciprofloxacin | 0.28 | 331.34 | 2.2 | 2.34 | 0.7 | 2.52 | 2.3047 | Ni | Al | co-precipitation | 2 | 60 | 12 | 11.61 | 0.7615940921 | 3.545 | 0.0058742 | 3.4135 |  | 6 | 25 | 3.5 | 0.8 | 10 | 2.16 | 7.3 | 2.16 | 27%
Priyanka_2024 | Ciprofloxacin | 0.28 | 331.34 | 2.2 | 2.34 | 0.7 | 2.52 | 2.3047 | Ni | Al | co-precipitation | 2 | 60 | 12 | 11.61 | 0.7615940921 | 3.545 | 0.0058742 | 3.4135 |  | 6 | 25 | 4 | 0.8 | 10 | 2.16 | 7.3 | 2.16 | 27%
Priyanka_2024 | Ciprofloxacin | 0.28 | 331.34 | 2.2 | 2.34 | 0.7 | 2.52 | 2.3047 | Ni | Al | co-precipitation | 2 | 60 | 12 | 11.61 | 0.7615940921 | 3.545 | 0.0058742 | 3.4135 |  | 6 | 25 | 4.5 | 0.8 | 10 | 2.16 | 7.3 | 2.16 | 27%
Priyanka_2024 | Ciprofloxacin | 0.28 | 331.34 | 2.2 | 2.34 | 0.7 | 2.52 | 2.3047 | Ni | Al | co-precipitation | 2 | 60 | 12 | 11.61 | 0.7615940921 | 3.545 | 0.0058742 | 3.4135 |  | 6 | 25 | 5 | 0.8 | 10 | 2.16 | 7.3 | 2.16 | 27%
Priyanka_2024 | Ciprofloxacin | 0.28 | 331.34 | 2.2 | 2.34 | 0.7 | 2.52 | 2.3047 | Ni | Al | co-precipitation | 2 | 60 | 12 | 11.61 | 0.7615940921 | 3.545 | 0.0058742 | 3.4135 |  | 2 | 25 | 3 | 0.8 | 10 | 0.88 | 8.9 | 0.88 | 11%
Priyanka_2024 | Ciprofloxacin | 0.28 | 331.34 | 2.2 | 2.34 | 0.7 | 2.52 | 2.3047 | Ni | Al | co-precipitation | 2 | 60 | 12 | 11.61 | 0.7615940921 | 3.545 | 0.0058742 | 3.4135 |  | 4 | 25 | 3 | 0.8 | 10 | 1.28 | 8.4 | 1.28 | 16%
Priyanka_2024 | Ciprofloxacin | 0.28 | 331.34 | 2.2 | 2.34 | 0.7 | 2.52 | 2.3047 | Ni | Al | co-precipitation | 2 | 60 | 12 | 11.61 | 0.7615940921 | 3.545 | 0.0058742 | 3.4135 |  | 6 | 25 | 3 | 0.8 | 10 | 2.16 | 7.3 | 2.16 | 27%
Priyanka_2024 | Ciprofloxacin | 0.28 | 331.34 | 2.2 | 2.34 | 0.7 | 2.52 | 2.3047 | Ni | Al | co-precipitation | 2 | 60 | 12 | 11.61 | 0.7615940921 | 3.545 | 0.0058742 | 3.4135 |  | 8 | 25 | 3 | 0.8 | 10 | 2 | 7.5 | 2 | 25%
Priyanka_2024 | Ciprofloxacin | 0.28 | 331.34 | 2.2 | 2.34 | 0.7 | 2.52 | 2.3047 | Ni | Al | co-precipitation | 2 | 60 | 12 | 11.61 | 0.7615940921 | 3.545 | 0.0058742 | 3.4135 |  | 10 | 25 | 3 | 0.8 | 10 | 1.6 | 8 | 1.6 | 20%
Priyanka_2024 | Ciprofloxacin | 0.28 | 331.34 | 2.2 | 2.34 | 0.7 | 2.52 | 2.3047 | Ni | Al | co-precipitation | 2 | 60 | 12 | 11.61 | 0.7615940921 | 3.545 | 0.0058742 | 3.4135 |  | 12 | 25 | 3 | 0.8 | 10 | 1.44 | 8.2 | 1.44 | 18%
Raplang Steven Umdor_2025 | Ciprofloxacin | 0.28 | 331.34 | 2.2 | 2.34 | 0.7 | 2.52 | 2.3047 | Zn | Al | co-precipitation | 3 | 25 | 24 | 11.54 | 0.7661980436 | 73.05 | 0.25 | 13.87 | 7.8 | 9 | 25 | 2.67 | 0.02 | 100 | 120 | 52 | 120 | 48%
Raplang Steven Umdor_2025 | Ciprofloxacin | 0.28 | 331.34 | 2.2 | 2.34 | 0.7 | 2.52 | 2.3047 | Zn | Al | co-precipitation | 3 | 25 | 24 | 11.54 | 0.7661980436 | 73.05 | 0.25 | 13.87 | 7.8 | 9 | 25 | 2.67 | 0.04 | 100 | 87 | 30 | 87 | 70%
Raplang Steven Umdor_2025 | Ciprofloxacin | 0.28 | 331.34 | 2.2 | 2.34 | 0.7 | 2.52 | 2.3047 | Zn | Al | co-precipitation | 3 | 25 | 24 | 11.54 | 0.7661980436 | 73.05 | 0.25 | 13.87 | 7.8 | 9 | 25 | 2.67 | 0.06 | 100 | 62 | 26 | 62 | 74%
Raplang Steven Umdor_2025 | Ciprofloxacin | 0.28 | 331.34 | 2.2 | 2.34 | 0.7 | 2.52 | 2.3047 | Zn | Al | co-precipitation | 3 | 25 | 24 | 11.54 | 0.7661980436 | 73.05 | 0.25 | 13.87 | 7.8 | 9 | 25 | 2.67 | 0.08 | 100 | 45 | 26 | 45 | 74%
Raplang Steven Umdor_2025 | Ciprofloxacin | 0.28 | 331.34 | 2.2 | 2.34 | 0.7 | 2.52 | 2.3047 | Zn | Al | co-precipitation | 3 | 25 | 24 | 11.54 | 0.7661980436 | 73.05 | 0.25 | 13.87 | 7.8 | 9 | 25 | 2.67 | 0.1 | 100 | 35 | 27 | 35 | 73%
Raplang Steven Umdor_2025 | Ciprofloxacin | 0.28 | 331.34 | 2.2 | 2.34 | 0.7 | 2.52 | 2.3047 | Zn | Al | co-precipitation | 3 | 25 | 24 | 11.54 | 0.7661980436 | 73.05 | 0.25 | 13.87 | 7.8 | 9 | 25 | 2.67 | 0.06 | 100 | 61 | 26 | 61 | 74%
Raplang Steven Umdor_2025 | Ciprofloxacin | 0.28 | 331.34 | 2.2 | 2.34 | 0.7 | 2.52 | 2.3047 | Zn | Al | co-precipitation | 3 | 25 | 24 | 11.54 | 0.7661980436 | 73.05 | 0.25 | 13.87 | 7.8 | 9 | 25 | 2.67 | 0.06 | 120 | 72 | 33.6 | 72 | 72%
Raplang Steven Umdor_2025 | Ciprofloxacin | 0.28 | 331.34 | 2.2 | 2.34 | 0.7 | 2.52 | 2.3047 | Zn | Al | co-precipitation | 3 | 25 | 24 | 11.54 | 0.7661980436 | 73.05 | 0.25 | 13.87 | 7.8 | 9 | 25 | 2.67 | 0.06 | 140 | 81 | 42 | 81 | 70%
Raplang Steven Umdor_2025 | Ciprofloxacin | 0.28 | 331.34 | 2.2 | 2.34 | 0.7 | 2.52 | 2.3047 | Zn | Al | co-precipitation | 3 | 25 | 24 | 11.54 | 0.7661980436 | 73.05 | 0.25 | 13.87 | 7.8 | 9 | 25 | 2.67 | 0.06 | 160 | 90 | 51.2 | 90 | 68%
Raplang Steven Umdor_2025 | Ciprofloxacin | 0.28 | 331.34 | 2.2 | 2.34 | 0.7 | 2.52 | 2.3047 | Zn | Al | co-precipitation | 3 | 25 | 24 | 11.54 | 0.7661980436 | 73.05 | 0.25 | 13.87 | 7.8 | 9 | 25 | 2.67 | 0.06 | 180 | 96 | 64.8 | 96 | 64%
Raplang Steven Umdor_2025 | Ciprofloxacin | 0.28 | 331.34 | 2.2 | 2.34 | 0.7 | 2.52 | 2.3047 | Zn | Al | co-precipitation | 3 | 25 | 24 | 11.54 | 0.7661980436 | 73.05 | 0.25 | 13.87 | 7.8 | 9 | 25 | 2.67 | 0.06 | 200 | 98 | 82 | 98 | 59%
Raplang Steven Umdor_2025 | Ciprofloxacin | 0.28 | 331.34 | 2.2 | 2.34 | 0.7 | 2.52 | 2.3047 | Zn | Al | co-precipitation | 3 | 25 | 24 | 11.54 | 0.7661980436 | 73.05 | 0.25 | 13.87 | 7.8 | 3 | 25 | 2.67 | 0.06 | 100 | 34.6 | 58 | 34.6 | 42%
Raplang Steven Umdor_2025 | Ciprofloxacin | 0.28 | 331.34 | 2.2 | 2.34 | 0.7 | 2.52 | 2.3047 | Zn | Al | co-precipitation | 3 | 25 | 24 | 11.54 | 0.7661980436 | 73.05 | 0.25 | 13.87 | 7.8 | 5 | 25 | 2.67 | 0.06 | 100 | 48.3 | 42 | 48.3 | 58%
Raplang Steven Umdor_2025 | Ciprofloxacin | 0.28 | 331.34 | 2.2 | 2.34 | 0.7 | 2.52 | 2.3047 | Zn | Al | co-precipitation | 3 | 25 | 24 | 11.54 | 0.7661980436 | 73.05 | 0.25 | 13.87 | 7.8 | 7 | 25 | 2.67 | 0.06 | 100 | 61.6 | 26 | 61.6 | 74%
Raplang Steven Umdor_2025 | Ciprofloxacin | 0.28 | 331.34 | 2.2 | 2.34 | 0.7 | 2.52 | 2.3047 | Zn | Al | co-precipitation | 3 | 25 | 24 | 11.54 | 0.7661980436 | 73.05 | 0.25 | 13.87 | 7.8 | 9 | 25 | 2.67 | 0.06 | 100 | 55.4 | 33 | 55.4 | 67%
Raplang Steven Umdor_2025 | Ciprofloxacin | 0.28 | 331.34 | 2.2 | 2.34 | 0.7 | 2.52 | 2.3047 | Zn | Al | co-precipitation | 3 | 25 | 24 | 11.54 | 0.7661980436 | 73.05 | 0.25 | 13.87 | 7.8 | 11 | 25 | 2.67 | 0.06 | 100 | 49.6 | 40 | 49.6 | 60%
Raplang Steven Umdor_2025 | Ciprofloxacin | 0.28 | 331.34 | 2.2 | 2.34 | 0.7 | 2.52 | 2.3047 | Zn | Al | co-precipitation | 3 | 25 | 24 | 11.54 | 0.7661980436 | 73.05 | 0.25 | 13.87 | 7.8 | 9 | 25 | 0.08333333 | 0.06 | 100 | 5 | 94 | 5 | 6%
Raplang Steven Umdor_2025 | Ciprofloxacin | 0.28 | 331.34 | 2.2 | 2.34 | 0.7 | 2.52 | 2.3047 | Zn | Al | co-precipitation | 3 | 25 | 24 | 11.54 | 0.7661980436 | 73.05 | 0.25 | 13.87 | 7.8 | 9 | 25 | 0.1666667 | 0.06 | 100 | 10 | 88 | 10 | 12%
Raplang Steven Umdor_2025 | Ciprofloxacin | 0.28 | 331.34 | 2.2 | 2.34 | 0.7 | 2.52 | 2.3047 | Zn | Al | co-precipitation | 3 | 25 | 24 | 11.54 | 0.7661980436 | 73.05 | 0.25 | 13.87 | 7.8 | 9 | 25 | 0.3333333 | 0.06 | 100 | 16.7 | 80 | 16.7 | 20%
Raplang Steven Umdor_2025 | Ciprofloxacin | 0.28 | 331.34 | 2.2 | 2.34 | 0.7 | 2.52 | 2.3047 | Zn | Al | co-precipitation | 3 | 25 | 24 | 11.54 | 0.7661980436 | 73.05 | 0.25 | 13.87 | 7.8 | 9 | 25 | 0.6666667 | 0.06 | 100 | 26.7 | 68 | 26.7 | 32%
Raplang Steven Umdor_2025 | Ciprofloxacin | 0.28 | 331.34 | 2.2 | 2.34 | 0.7 | 2.52 | 2.3047 | Zn | Al | co-precipitation | 3 | 25 | 24 | 11.54 | 0.7661980436 | 73.05 | 0.25 | 13.87 | 7.8 | 9 | 25 | 1 | 0.06 | 100 | 36.7 | 56 | 36.7 | 44%
Raplang Steven Umdor_2025 | Ciprofloxacin | 0.28 | 331.34 | 2.2 | 2.34 | 0.7 | 2.52 | 2.3047 | Zn | Al | co-precipitation | 3 | 25 | 24 | 11.54 | 0.7661980436 | 73.05 | 0.25 | 13.87 | 7.8 | 9 | 25 | 1.333333 | 0.06 | 100 | 47.9 | 42 | 47.9 | 58%
Raplang Steven Umdor_2025 | Ciprofloxacin | 0.28 | 331.34 | 2.2 | 2.34 | 0.7 | 2.52 | 2.3047 | Zn | Al | co-precipitation | 3 | 25 | 24 | 11.54 | 0.7661980436 | 73.05 | 0.25 | 13.87 | 7.8 | 9 | 25 | 1.666667 | 0.06 | 100 | 52.9 | 36 | 52.9 | 64%
Raplang Steven Umdor_2025 | Ciprofloxacin | 0.28 | 331.34 | 2.2 | 2.34 | 0.7 | 2.52 | 2.3047 | Zn | Al | co-precipitation | 3 | 25 | 24 | 11.54 | 0.7661980436 | 73.05 | 0.25 | 13.87 | 7.8 | 9 | 25 | 2 | 0.06 | 100 | 58.7 | 29 | 58.7 | 71%
Raplang Steven Umdor_2025 | Ciprofloxacin | 0.28 | 331.34 | 2.2 | 2.34 | 0.7 | 2.52 | 2.3047 | Zn | Al | co-precipitation | 3 | 25 | 24 | 11.54 | 0.7661980436 | 73.05 | 0.25 | 13.87 | 7.8 | 9 | 25 | 2.333333 | 0.06 | 100 | 60.8 | 27 | 60.8 | 73%
Raplang Steven Umdor_2025 | Ciprofloxacin | 0.28 | 331.34 | 2.2 | 2.34 | 0.7 | 2.52 | 2.3047 | Zn | Al | co-precipitation | 3 | 25 | 24 | 11.54 | 0.7661980436 | 73.05 | 0.25 | 13.87 | 7.8 | 9 | 25 | 2.666667 | 0.06 | 100 | 61.5 | 26 | 61.5 | 74%
Raplang Steven Umdor_2025 | Ciprofloxacin | 0.28 | 331.34 | 2.2 | 2.34 | 0.7 | 2.52 | 2.3047 | Zn | Al | co-precipitation | 3 | 25 | 24 | 11.54 | 0.7661980436 | 73.05 | 0.25 | 13.87 | 7.8 | 9 | 25 | 3 | 0.06 | 100 | 61.5 | 26 | 61.5 | 74%

## Sheet2
| ID | Meaning | Unit
Pharmaceuticals | MW | Molecular Weight | (g/mol)
| LogKow | The ratio of the concentration of a chemical in n octanol and water at equilibrium
E
S
A
B
V
Materials | Metal(II) | Name of divalent metal
| Metal(III) | Name of trivalent metal
| M(II)/(III) | Molar ratio of Metal(II)/Metal(III)
| Method |  |  | In method to synthesize LDH we can fill 6 methods: | "Co-precipitation or aging" using base such as Na2CO3, NaOH
| TemH | Hydrothermal temperature |  |  | "Urea Hydrolysis": using hydrolysis from Urea to release CO2 + H2O for OH generation
| HT | Hydrothermal time |  |  | "Reconstruction or memory effect": LDH calcinate to Calcinated LDO
| 2theta |  |  |  | "Hydrothermal": High Temperature at high pressure in water in Teflon autoclave
| d(003) | derived from 2Theta |  |  | "Solvothermal": Similar to hydrothermal but using solvents such as Ethanol, elthylene glycol or DMF…
| BET m2/g | Specific surface area | nm |  | "Thermal aging": Aging at high temp typically 80-120 oC (no pressure) long time
| PV cm3/g | Pore volume (total: micro+mes)) | m2/g |  | "Microwave-assisted synthesis"
| APD | Average Pore Diameter | cm3/g |  | "Ultrasound-assisted synthesis"
| pHpzc | pH point zero charge
Operational conditions | Tem | reaction temperature | oC
| Time | Reaction time | h
| Ci | Initial concentration of micropollutant | mg/L
| AD | Asorbent dose | g/L
| Ct | Concentration of micropollutant at time t | mg/L | This concentration can be assigned as Ce at equilibrium
| Qt | Adsorption capacity at time t | mg/g | Adsorption capacity can assigned as Qe at equilibrium
| RR | Removal efficiency | %
*note: Qe and RR can be used as output variables for ML while other parameters are set as input variables
Make assumption that we use to optimize the adsorbents' properties at lab condition, in other word, we neglect the impact of water matrix such as DOM and competing anions